## dataset_2
Al | Co | Cr | Fe | Ni | Cu | Mn | Ti | V | Nb | Mo | Zr | Hf | Ta | W | C | Mg | Zn | Si | Re | N | Li | Sn | Be | B | Ag | Pt | Y | Pd | Au | dHmix | dSmix | δ | ᐃχ | VEC | Phases
0.111 | [6 empty] | 0.222 | 0.222 | 0.222 |  |  |  | 0.222 | [16 empty] | -8.395 | 13.146 | 3.738 | 0.05 | 4.556 | BCC
0.158 | [6 empty] | 0.215 | 0.215 | 0.215 | 0.215 | [19 empty] | -9.352 | 13.333 | 3.863 | 0.233 | 4.684 | BCC
0.588 | [6 empty] | 0.235 | 0.235 | 0.235 | 0.235 | [19 empty] | -4.042 | 12.708 | 4.003 | 0.243 | 4.882 | BCC
0.588 | [6 empty] | 0.235 | 0.235 | 0.235 |  |  |  | 0.235 | [16 empty] | -4.817 | 12.708 | 3.832 | 0.05 | 4.647 | BCC
0.476 | [6 empty] | 0.239 | 0.239 |  | 0.239 |  |  | 0.239 | [16 empty] | -3.356 | 12.569 | 4.018 | 0.244 | 4.905 | BCC
0.6 | [6 empty] | 0.28 | 0.4 | 0.2 |  | 0.26 |  | 0.16 | [16 empty] | -4.86 | 13.46 | 4.5 | 0.11 | 4.34 | BCC
0.1 |  | 0.2 |  |  |  |  | 0.4 | 0.1 | 0.2 | [20 empty] | -10.96 | 12.229 | 6.018 | 0.047 | 4.6 | BCC
0.111 | [6 empty] | 0.222 | 0.222 | 0.222 | 0.222 | [19 empty] | -7.012 | 13.146 | 3.932 | 0.238 | 4.778 | BCC
0.134 | [7 empty] | 0.217 | 0.217 | 0.217 |  |  | 0.217 | [16 empty] | -8.015 | 13.242 | 3.905 | 0.236 | 4.739 | BCC
0.273 | [6 empty] | 0.182 | 0.182 | 0.182 | 0.182 | [19 empty] | -13.818 | 13.255 | 3.67 | 0.219 | 4.455 | BCC
0.222 |  | 0.111 |  |  |  |  | 0.222 | 0.222 | 0.222 | [20 empty] | -15.407 | 13.146 | 5.233 | 0.038 | 4.444 | BCC
0.2 |  | 0.2 |  |  |  |  | 0.2 |  | 0.2 | 0.2 | [19 empty] | -13.6 | 13.38 | 4.87 | 0.23 | 4.8 | FCC
0.2 | [6 empty] | 0.2 | 0.2 | 0.2 | 0.2 | [19 empty] | -11.04 | 13.382 | 3.796 | 0.228 | 4.6 | BCC
[7 empty] | 0.25 | 0.25 |  | 0.25 |  |  | 0.25 | [16 empty] | -2.75 | 11.526 | 4.087 | 0.265 | 5 | BCC
0.2 | [6 empty] | 0.3 |  | 0.3 |  | 0.1 |  | 0.1 | [16 empty] | -15.12 | 12.51 | 3.07 | 0.08 | 4.2 | BCC
0.2 | [6 empty] | 0.2 | 0.2 | 0.2 |  |  |  | 0.2 | [16 empty] | -13.44 | 13.38 | 3.16 | 0.05 | 4.4 | BCC
[7 empty] | 0.178 |  | 0.374 |  | 0.128 | 0.798 | 0.374 | [16 empty] | 0.871 | 12.446 | 4.416 | 0.101 | 4.615 | BCC
[7 empty] | 0.25 |  | 0.25 | 0.125 | 0.25 | 0.125 | [17 empty] | -0.25 | 12.967 | 5.73 | 0.259 | 4.5 | BCC
[7 empty] | 0.375 |  | 0.125 |  | 0.25 | 0.125 | 0.125 | [16 empty] | 2.72 | 13.382 | 4.994 | 0.118 | 4.4 | BCC
[7 empty] | 0.375 |  |  |  | 0.313 | 0.188 | 0.125 | [16 empty] | 2.36 | 12.842 | 4.916 | 0.119 | 4.3 | BCC
[7 empty] | 0.35 |  | 0.5 |  | 0.275 | 0.275 | 0.5 | [16 empty] | 0.98 | 11.449 | 4.495 | 0.115 | 4.1 | BCC
[7 empty] | 0.195 |  | 0.195 | 0.476 | 0.195 | 0.195 | 0.195 | [16 empty] | 2.467 | 14.336 | 5.273 | 0.19 | 4.476 | BCC
[7 empty] | 0.182 |  | 0.182 | 1 | 0.182 | 0.182 | 0.182 | [16 empty] | 2.248 | 14.698 | 5.487 | 0.232 | 4.545 | BCC
[7 empty] | 0.174 |  | 0.174 | 0.134 | 0.174 | 0.174 | 0.174 | [16 empty] | 2.057 | 14.856 | 5.653 | 0.262 | 4.609 | BCC
[7 empty] | 0.167 |  | 0.167 | 0.167 | 0.167 | 0.167 | 0.167 | [16 empty] | 1.889 | 12.415 | 19.06 | 0.246 | 3.667 | BCC
[7 empty] | 0.25 | 0.125 | 0.25 | 0.125 |  | 0.25 | [17 empty] | -2.188 | 12.648 | 8.126 | 0.165 | 4.395 | BCC
[7 empty] | 0.2 |  | 0.2 |  | 0.2 | 0.2 | 0.2 | [16 empty] | 2.72 | 13.38 | 4.01 | 0.12 | 4.4 | BCC
[7 empty] | 0.2 |  | 0.2 |  | 0.2 | 0.2 | 0.2 | [16 empty] | 2.72 | 13.38 | 4.01 | 0.12 | 4.4 | BCC
[7 empty] | 0.2 |  | 0.2 |  | 0.2 | 0.2 | 0.2 | [16 empty] | 2.72 | 13.38 | 4.01 | 0.12 | 4.4 | BCC
[7 empty] | 0.2 |  | 0.2 |  | 0.2 | 0.2 | 0.2 | [16 empty] | 2.72 | 13.38 | 4.01 | 0.12 | 4.4 | BCC
[9 empty] | 0.25 |  | 0.25 | 0.25 | 0.25 | [16 empty] | 3.5 | 11.53 | 3.95 | 0.12 | 4.5 | BCC
[7 empty] | 0.25 |  |  |  | 0.25 | 0.25 | 0.25 | [16 empty] | 1.75 | 11.526 | 4.852 | 0.104 | 4.25 | BCC
[7 empty] | 0.294 | 0.882 | 0.294 | 0.294 | 0.294 | [18 empty] | 0.796 | 11.621 | 6.083 | 0.16 | 4.441 | BCC
[7 empty] | 0.278 | 0.833 | 0.278 | 0.833 | 0.278 | [18 empty] | -0.278 | 12.319 | 6.201 | 0.214 | 4.528 | BCC
[7 empty] | 0.233 | 0.233 | 0.233 | 0.698 | 0.233 | [18 empty] | -1.255 | 12.826 | 7.007 | 0.197 | 4.605 | BCC
[7 empty] | 0.263 | 0.789 | 0.263 | 0.132 | 0.263 | [18 empty] | -1.136 | 12.648 | 6.281 | 0.248 | 4.605 | BCC
[7 empty] | 0.222 | 0.222 | 0.222 | 0.111 | 0.222 | [18 empty] | -1.778 | 13.146 | 6.969 | 0.228 | 4.667 | BCC
[7 empty] | 0.25 | 0.75 | 0.25 | 0.175 | 0.25 | [18 empty] | -1.825 | 12.796 | 6.332 | 0.272 | 4.675 | BCC
[7 empty] | 0.213 | 0.213 | 0.213 | 0.149 | 0.213 | [18 empty] | -2.209 | 13.309 | 6.926 | 0.251 | 4.723 | BCC
[7 empty] | 0.217 | 0.652 | 0.217 | 0.283 | 0.217 | [18 empty] | -3.195 | 12.725 | 6.375 | 0.312 | 4.848 | BCC
[7 empty] | 0.189 | 0.189 | 0.189 | 0.245 | 0.189 | [18 empty] | -3.104 | 13.331 | 6.775 | 0.292 | 4.868 | BCC
[7 empty] | 0.283 | 0.625 | 0.283 | 0.313 | 0.283 | [18 empty] | -3.49 | 12.614 | 6.366 | 0.32 | 4.896 | BCC
[7 empty] | 0.588 |  | 0.235 | 0.235 |  |  | 0.235 | 0.235 | [15 empty] | -6.145 | 12.708 | 2.486 | 0.363 | 5.412 | BCC
[7 empty] | 0.111 |  | 0.222 | 0.222 |  |  | 0.222 | 0.222 | [15 empty] | -2.864 | 13.146 | 3.687 | 0.249 | 5.111 | BCC
[7 empty] | 0.158 |  | 0.215 | 0.215 |  |  | 0.215 | 0.215 | [15 empty] | -2.704 | 13.333 | 3.745 | 0.245 | 5.053 | BCC
[7 empty] | 0.2 |  | 0.2 | 0.2 |  |  | 0.2 | 0.2 | [15 empty] | -4.5 | 11.53 | 3.49 | 0.34 | 5.25 | BCC
[8 empty] | 0.25 | 0.25 | 0.25 |  |  | 0.25 | [16 empty] | -3.25 | 11.526 | 3.465 | 0.257 | 5.25 | BCC
[9 empty] | 0.25 | 0.25 |  |  | 0.25 | 0.25 | [15 empty] | -6.5 | 11.53 | 2.27 | 0.36 | 5.5 | BCC
[9 empty] | 0.25 | 0.25 |  |  | 0.25 | 0.25 | [15 empty] | -6.5 | 11.53 | 2.27 | 0.36 | 5.5 | BCC
[7 empty] | 0.25 | 0.25 | 0.25 | 0.25 | [19 empty] | -2.75 | 11.526 | 4.076 | 0.249 | 5 | BCC
[7 empty] | 0.233 | 0.698 | 0.233 | 0.233 | 0.233 | [18 empty] | -2.618 | 12.826 | 6.37 | 0.296 | 4.767 | BCC
[7 empty] | 0.2 | 0.2 | 0.2 | 0.2 | 0.2 | [18 empty] | -2.72 | 13.38 | 5.77 | 0.28 | 4.8 | BCC
[7 empty] | 0.25 | 0.25 | 0.25 |  |  |  | 0.25 | [16 empty] | -0.25 | 11.53 | 3.53 | 0.05 | 4.75 | BCC
[7 empty] | 0.333 | 1 | 0.333 |  | 0.333 | [18 empty] | 1.433 | 10.837 | 6.005 | 0.117 | 4.394 | BCC
| 0.333 |  | 0.333 | 0.333 | [25 empty] | -1.33 | 9.13 | 0.75 | 0.03 | 9 | FCC
| 0.377 |  | 0.377 | 0.377 | [13 empty] | 0.769 | [11 empty] | -11.834 | 10.687 | 2.025 | 0.032 | 8.615 | FCC
| 0.286 |  | 0.286 | 0.286 | [13 empty] | 0.143 | [11 empty] | -19.429 | 11.239 | 2.658 | 0.032 | 8.286 | MIP
| 0.267 |  | 0.267 | 0.267 | [13 empty] | 0.2 | [11 empty] | -24.96 | 11.468 | 3.045 | 0.031 | 8 | MIP
0.769 | 0.377 |  | 0.377 | 0.377 | [25 empty] | -6.059 | 10.687 | 3.945 | 0.077 | 8.538 | FCC
0.143 | 0.286 |  | 0.286 | 0.286 | [25 empty] | -9.469 | 11.239 | 5.123 | 0.097 | 8.143 | FCC_BCC
0.2 | 0.267 |  | 0.267 | 0.267 | [25 empty] | -11.947 | 11.468 | 5.805 | 0.109 | 7.8 | FCC_BCC
| 0.25 | 0.25 | 0.25 | 0.25 | [25 empty] | -3.75 | 11.53 | 1.03 | 0.1 | 8.25 | FCC
| 0.244 | 0.244 | 0.244 | 0.244 |  |  |  |  | 0.251 | [20 empty] | -5.473 | 12.212 | 2.298 | 0.101 | 8.168 | MIP
| 0.247 | 0.247 | 0.247 | 0.247 |  |  |  |  | 0.373 | [20 empty] | -6.277 | 12.421 | 2.771 | 0.104 | 8.129 | MIP
| 0.238 | 0.238 | 0.238 | 0.238 |  |  |  |  | 0.49 | [20 empty] | -7.025 | 12.587 | 3.146 | 0.106 | 8.091 | MIP
| 0.233 | 0.233 | 0.233 | 0.233 |  |  |  |  | 0.717 | [20 empty] | -8.385 | 12.839 | 3.728 | 0.109 | 8.019 | MIP
| 0.227 | 0.227 | 0.227 | 0.227 |  |  |  |  | 0.934 | [20 empty] | -9.686 | 13.03 | 4.206 | 0.112 | 7.947 | MIP
0.197 | 0.197 | 0.197 | 0.197 | 0.197 | [10 empty] | 0.197 | [14 empty] | -15.348 | 13.922 | 8.01 | 0.16 | 7.137 | MIP
0.192 | 0.192 | 0.192 | 0.192 | 0.192 | [10 empty] | 0.385 | [14 empty] | -18.136 | 14.222 | 9.669 | 0.19 | 7.077 | MIP
0.189 | 0.189 | 0.189 | 0.189 | 0.189 | [10 empty] | 0.566 | [14 empty] | -20.705 | 14.433 | 11.02 | 0.213 | 7.019 | MIP
0.185 | 0.185 | 0.185 | 0.185 | 0.185 | [10 empty] | 0.747 | [14 empty] | -23.073 | 14.586 | 12.169 | 0.233 | 6.963 | MIP
0.182 | 0.182 | 0.182 | 0.182 | 0.182 | [10 empty] | 1 | [14 empty] | -25.256 | 14.698 | 13.172 | 0.25 | 6.909 | MIP
0.167 | 0.167 | 0.167 | 0.167 | 0.167 | [10 empty] | 0.167 | [14 empty] | -33.889 | 14.898 | 16.856 | 0.308 | 6.667 | MIP
0.197 | 0.197 | 0.197 | 0.197 | 0.197 | [5 empty] | 0.197 | [19 empty] | -12.13 | 13.92 | 5.3 | 0.13 | 7.18 | BCC
0.192 | 0.192 | 0.192 | 0.192 | 0.192 | [5 empty] | 0.385 | [19 empty] | -11.95 | 14.22 | 5.35 | 0.14 | 7.15 | MIP
0.189 | 0.189 | 0.189 | 0.189 | 0.189 | [5 empty] | 0.566 | [19 empty] | -11.776 | 14.433 | 5.77 | 0.147 | 7.132 | MIP
0.185 | 0.185 | 0.185 | 0.185 | 0.185 | [5 empty] | 0.747 | [19 empty] | -11.6 | 14.59 | 5.44 | 0.15 | 7.11 | MIP
0.182 | 0.182 | 0.182 | 0.182 | 0.182 | [5 empty] | 1 | [19 empty] | -11.44 | 14.7 | 5.47 | 0.16 | 7.09 | MIP
0.197 | 0.197 | 0.197 | 0.197 | 0.197 |  |  |  |  | 0.197 | [20 empty] | -13.318 | 13.922 | 5.919 | 0.122 | 7.157 | BCC
0.195 | 0.195 | 0.195 | 0.195 | 0.195 |  |  |  |  | 0.476 | [20 empty] | -14.658 | 14.336 | 6.099 | 0.124 | 7.095 | MIP
0.182 | 0.182 | 0.182 | 0.182 | 0.182 |  |  |  |  | 1 | [20 empty] | -16.529 | 14.698 | 6.332 | 0.126 | 7 | MIP
0.192 | 0.192 | 0.192 | 0.192 | 0.192 | [13 empty] | 0.385 | [11 empty] | -16.391 | 14.222 | 6.018 | 0.121 | 7.077 | MIP
0.185 | 0.185 | 0.185 | 0.185 | 0.185 | [13 empty] | 0.747 | [11 empty] | -19.835 | 14.586 | 6.214 | 0.12 | 6.963 | BCC
0.179 | 0.179 | 0.179 | 0.179 | 0.179 | [13 empty] | 0.171 | [11 empty] | -22.755 | 14.779 | 6.373 | 0.12 | 6.857 | BCC
0.172 | 0.172 | 0.172 | 0.172 | 0.172 | [13 empty] | 0.138 | [11 empty] | -25.232 | 14.872 | 6.504 | 0.12 | 6.759 | MIP
0.167 | 0.167 | 0.167 | 0.167 | 0.167 | [13 empty] | 0.167 | [11 empty] | -27.333 | 14.898 | 6.611 | 0.119 | 6.667 | MIP
| 0.222 | 0.222 | 0.222 | 0.222 |  |  | 0.111 | [22 empty] | -17.058 | 14.698 | 4.822 | 0.122 | 8.364 | FCC
1 | 0.182 | 0.182 | 0.182 | 0.182 | 1 |  | 1 | [22 empty] | -10.843 | 15.746 | 5.968 | 0.131 | 7.636 | FCC_BCC
0.136 | 0.182 | 0.182 | 0.182 | 0.182 | 0.455 |  | 1 | [22 empty] | -14.388 | 15.548 | 6.381 | 0.133 | 7.273 | BCC
0.182 | 0.182 | 0.182 | 0.182 | 0.182 |  |  | 1 | [22 empty] | -17.92 | 14.7 | 6.12 | 0.13 | 6.91 | BCC
0.167 | 0.167 | 0.167 | 0.167 | 0.167 |  |  | 0.167 | [22 empty] | -21.56 | 14.9 | 6.58 | 0.14 | 6.67 | BCC
0.154 | 0.154 | 0.154 | 0.154 | 0.154 |  |  | 0.238 | [22 empty] | -23.91 | 14.79 | 6.84 | 0.15 | 6.46 | MIP
| 0.2 | 0.2 | 0.2 | 0.2 |  | 0.2 | [23 empty] | -4.16 | 13.38 | 0.92 | 0.14 | 8 | FCC
| 0.195 | 0.195 | 0.195 | 0.195 |  | 0.195 |  | 0.476 | [21 empty] | -5.297 | 14.336 | 3.288 | 0.138 | 7.857 | FCC
| 0.182 | 0.182 | 0.182 | 0.182 |  | 0.182 |  | 1 | [21 empty] | -6.215 | 14.698 | 3.295 | 0.138 | 7.727 | FCC
| 0.174 | 0.174 | 0.174 | 0.174 |  | 0.174 |  | 0.134 | [21 empty] | -6.957 | 14.856 | 3.295 | 0.137 | 7.609 | MIP
| 0.167 | 0.167 | 0.167 | 0.167 |  | 0.167 |  | 0.167 | [21 empty] | -7.556 | 14.898 | 3.288 | 0.136 | 7.5 | MIP
| 0.333 | 0.333 |  | 0.333 | [25 empty] | -4.89 | 9.13 | 1.12 | 0.11 | 8.33 | FCC
0.25 |  | 0.25 | 0.25 | 0.25 | [25 empty] | -13.25 | 11.526 | 5.957 | 0.119 | 7 | BCC
0.239 |  | 0.239 | 0.239 | 0.239 | [5 empty] | 0.476 | [19 empty] | -12.653 | 12.569 | 6.204 | 0.147 | 6.714 | BCC
0.222 |  | 0.222 | 0.222 | 0.222 | [5 empty] | 0.111 | [19 empty] | -11.852 | 13.146 | 6.112 | 0.172 | 6.667 | BCC
0.283 |  | 0.283 | 0.283 | 0.283 | [5 empty] | 0.167 | [19 empty] | -11.146 | 13.351 | 6.015 | 0.188 | 6.625 | MIP
1 | 0.182 | 0.182 | 0.182 | 0.182 | 0.182 | [24 empty] | -1.52 | 14.7 | 3.82 | 0.11 | 8.27 | FCC
0.167 | 0.167 | 0.167 | 0.167 | 0.167 | 0.167 | [24 empty] | -4.78 | 14.9 | 4.82 | 0.12 | 7.83 | FCC_BCC
0.286 | 0.143 | 0.143 | 0.143 | 0.143 | 0.143 | [24 empty] | -8.65 | 14.53 | 5.71 | 0.13 | 7.14 | FCC_BCC
0.217 |  | 0.217 | 0.217 | 0.134 | 0.217 | [24 empty] | -2.684 | 13.242 | 5.76 | 0.123 | 7.391 | MIP
0.283 |  | 0.283 | 0.283 | 0.167 | 0.283 | [24 empty] | -3.403 | 13.351 | 5.694 | 0.124 | 7.5 | MIP
0.192 |  | 0.192 | 0.192 | 0.238 | 0.192 | [24 empty] | -4.497 | 13.358 | 5.563 | 0.124 | 7.692 | MIP
0.185 |  | 0.185 | 0.185 | 0.259 | 0.185 | [24 empty] | -4.911 | 13.296 | 5.5 | 0.124 | 7.778 | MIP
[7 empty] | 0.25 |  | 0.25 |  | 0.25 | 0.25 | [17 empty] | 2.5 | 11.53 | 4.12 | 0.13 | 4.25 | BCC
[7 empty] | 0.2 |  | 0.2 | 0.2 | 0.2 | 0.2 | [17 empty] | -1.6 | 13.38 | 5.06 | 0.31 | 4.6 | MIP
|  | 0.313 | 0.313 |  |  |  |  | 0.313 |  |  |  |  | 0.313 | 0.313 | [15 empty] | -4.832 | 10.868 | 3.598 | 0.147 | 6.281 | BCC
|  | 0.294 | 0.294 |  |  |  |  | 0.294 |  |  |  |  | 0.588 | 0.588 | [15 empty] | -5.149 | 11.749 | 4.168 | 0.184 | 6.235 | BCC
|  | 0.263 | 0.263 |  |  |  |  | 0.263 |  |  |  |  | 0.153 | 0.153 | [15 empty] | -5.629 | 12.704 | 4.821 | 0.231 | 6.158 | MIP
0.65 |  |  | 0.5 |  | 0.5 | [10 empty] | 0.5 | 0.5 | 0.15 | [11 empty] | -11.293 | 9.38 | 8.222 | 0.141 | 4.14 | MIP
0.65 |  |  |  | 0.5 | 0.5 | [10 empty] | 0.5 | 0.5 | 0.15 | [11 empty] | -13.224 | 9.38 | 8.2 | 0.146 | 4.238 | MIP
0.7 |  | 0.5 |  |  | 0.5 | [10 empty] | 0.5 | 0.5 | 0.1 | [11 empty] | -8.69 | 8.972 | 7.416 | 0.127 | 4.05 | MIP
0.737 |  |  |  |  | 0.526 | [10 empty] | 0.526 | 0.526 | 0.153 | [11 empty] | -13.06 | 8.972 | 7.043 | 0.129 | 4.1 | MIP
0.7 |  |  |  |  | 0.5 | [5 empty] | 0.5 |  |  |  |  | 0.5 | 0.5 | 0.1 | [11 empty] | -15.22 | 8.972 | 7.601 | 0.144 | 3.95 | MIP
[7 empty] | 0.2 |  | 0.2 | 0.2 | 0.2 | 0.2 | [17 empty] | -3.2 | 13.382 | 6.097 | 0.31 | 4.6 | BCC
0.182 | 0.182 | 0.182 | 0.182 | 0.182 |  |  | 1 | [22 empty] | -17.92 | 14.7 | 6.12 | 0.13 | 6.91 | BCC
|  | 0.2 |  |  |  |  | 0.2 |  | 0.2 | 0.1 | 0.2 |  | 0.1 | [16 empty] | -4.92 | 14.53 | 7.13 | 0.22 | 4.9 | MIP
0.2 | 0.2 | 0.2 | 0.2 | 0.2 | [25 empty] | -12.32 | 13.38 | 5.25 | 0.12 | 7.2 | MIP
0.167 | 0.167 | 0.167 | 0.167 | 0.167 | 0.167 | [24 empty] | -4.78 | 14.9 | 4.82 | 0.12 | 7.83 | FCC_BCC
[8 empty] | 0.2 | 0.2 | 0.2 |  |  | 0.2 | 0.2 | [15 empty] | -4.64 | 13.38 | 3.21 | 0.34 | 5.4 | BCC
|  | 0.2 |  |  |  |  | 0.2 | 0.2 | 0.2 | 0.2 | [19 empty] | -4.32 | 13.382 | 5.619 | 0.225 | 5.2 | BCC
|  | 0.2 |  |  |  |  | 0.2 |  | 0.2 | 0.2 | 0.2 | [18 empty] | -6.4 | 13.382 | 8.195 | 0.275 | 5 | MIP
0.185 | 0.185 | 0.185 | 0.185 | 0.185 |  |  | 0.747 | [22 empty] | -16.982 | 14.586 | 6.575 | 0.132 | 6.963 | MIP
0.192 | 0.192 | 0.192 | 0.192 | 0.192 |  |  | 0.385 | [22 empty] | -14.852 | 14.222 | 6.23 | 0.127 | 7.077 | BCC
| 0.333 | 0.333 |  | 0.333 | [25 empty] | -4.89 | 9.13 | 1.12 | 0.11 | 8.33 | FCC
[7 empty] | 0.2 | 0.2 | 0.2 | 0.2 |  |  | 0.2 | [16 empty] | -2.56 | 13.38 | 3.34 | 0.24 | 5 | BCC
[7 empty] | 0.25 | 0.125 | 0.125 |  | 0.25 | 0.25 | [17 empty] | 0.438 | 12.967 | 6.441 | 0.135 | 4.25 | BCC
[7 empty] | 0.143 | 0.143 | 0.286 |  | 0.286 | 0.143 | [17 empty] | 1.469 | 12.886 | 6.802 | 0.137 | 4.429 | BCC
[7 empty] | 0.25 |  | 0.125 | 0.125 | 0.25 | 0.25 | [17 empty] | -2.125 | 12.967 | 5.704 | 0.27 | 4.375 | BCC
[7 empty] | 0.25 |  | 0.125 |  | 0.25 | 0.25 | 0.125 | [16 empty] | 0.875 | 12.967 | 4.862 | 0.118 | 4.25 | BCC
[7 empty] | 0.333 |  | 0.333 |  | 0.333 | [18 empty] | 3.111 | 9.134 | 1.064 | 0.041 | 4.667 | BCC
[7 empty] | 0.3 |  | 0.3 |  | 0.3 |  | 0.1 | [16 empty] | 2.64 | 10.924 | 4.992 | 0.11 | 4.4 | BCC
|  | 0.1 |  |  |  |  | 0.3 |  | 0.3 |  | 0.3 | [18 empty] | -0.96 | 10.924 | 7.024 | 0.121 | 4.5 | BCC
0.566 | [6 empty] | 0.189 |  | 0.189 |  | 0.189 | 0.189 | 0.189 | [16 empty] | -5.041 | 12.826 | 4.754 | 0.101 | 4.395 | BCC
1 | [6 empty] | 0.182 |  | 0.182 |  | 0.182 | 0.182 | 0.182 | [16 empty] | -8.988 | 13.146 | 4.697 | 0.102 | 4.333 | BCC
0.134 | [6 empty] | 0.174 |  | 0.174 |  | 0.174 | 0.174 | 0.174 | [16 empty] | -11.55 | 14.86 | 4.23 | 0.12 | 4.22 | BCC
0.167 | [6 empty] | 0.167 |  | 0.167 |  | 0.167 | 0.167 | 0.167 | [16 empty] | -14.778 | 14.898 | 4.903 | 0.123 | 4.167 | BCC
[7 empty] | 0.25 |  | 0.25 |  | 0.25 |  | 0.25 | [16 empty] | 2.5 | 11.526 | 4.84 | 0.1 | 4.5 | BCC
[7 empty] | 0.333 |  | 0.333 |  | 1 |  | 0.333 | [16 empty] | 2.364 | 11.473 | 4.691 | 0.098 | 4.467 | BCC
[7 empty] | 0.299 |  | 0.299 |  | 0.145 |  | 0.299 | [16 empty] | 2.224 | 11.321 | 4.534 | 0.095 | 4.433 | BCC
[7 empty] | 0.294 |  | 0.294 |  | 0.118 |  | 0.294 | [16 empty] | 2.08 | 11.076 | 4.37 | 0.092 | 4.4 | BCC
[7 empty] | 0.29 |  | 0.29 |  | 0.134 |  | 0.29 | [16 empty] | 1.931 | 10.745 | 4.198 | 0.088 | 4.367 | BCC
[7 empty] | 0.35 |  | 0.5 |  | 0.275 | 0.275 | 0.5 | [16 empty] | -10.245 | 11.449 | 4.495 | 0.115 | 4.1 | BCC
[7 empty] | 0.278 |  |  |  | 0.278 | 0.278 | 0.167 | [16 empty] | 1.79 | 11.358 | 4.753 | 0.105 | 4.278 | BCC
[7 empty] | 0.286 |  |  |  | 0.286 | 0.286 | 0.143 | [16 empty] | 1.796 | 11.239 | 4.708 | 0.105 | 4.286 | BCC
[7 empty] | 0.294 |  |  |  | 0.294 | 0.294 | 0.118 | [16 empty] | 1.799 | 11.071 | 4.653 | 0.106 | 4.294 | BCC
[7 empty] | 0.4 |  | 0.25 |  | 0.25 |  | 0.1 | [16 empty] | 2.26 | 10.725 | 4.652 | 0.102 | 4.35 | BCC
[7 empty] | 0.45 |  | 0.25 |  | 0.25 |  | 0.5 | [16 empty] | 2.14 | 9.996 | 4.584 | 0.102 | 4.3 | BCC
[7 empty] | 0.35 |  | 0.25 |  | 0.25 |  | 0.15 | [16 empty] | 2.36 | 11.184 | 4.718 | 0.101 | 4.4 | BCC
[7 empty] | 0.3 |  | 0.25 |  | 0.25 |  | 0.2 | [16 empty] | 2.44 | 11.443 | 4.78 | 0.101 | 4.45 | BCC
[7 empty] | 0.25 |  | 0.25 |  | 0.25 |  | 0.25 | [16 empty] | 2.5 | 11.526 | 4.84 | 0.1 | 4.5 | BCC
0.2 | 0.2 | 0.2 | 0.2 | 0.2 | [25 empty] | -12.32 | 13.38 | 5.25 | 0.12 | 7.2 | BCC
0.192 | 0.192 | 0.192 | 0.192 | 0.192 |  |  |  | 0.385 | [21 empty] | -13.077 | 14.222 | 5.681 | 0.122 | 7.115 | BCC
0.182 | 0.182 | 0.182 | 0.182 | 0.182 |  |  |  | 1 | [21 empty] | -13.95 | 14.698 | 5.543 | 0.123 | 7 | BCC
0.172 | 0.172 | 0.172 | 0.172 | 0.172 |  |  |  | 0.138 | [21 empty] | -14.578 | 14.872 | 5.415 | 0.123 | 6.897 | BCC
0.167 | 0.167 | 0.167 | 0.167 | 0.167 |  |  |  | 0.167 | [21 empty] | -14.889 | 14.898 | 5.334 | 0.123 | 6.833 | BCC
0.476 | 0.239 | 0.239 | 0.239 | 0.239 | [25 empty] | -15.444 | 12.976 | 6.678 | 0.127 | 6.5 | BCC
0.3 | 0.167 | 0.167 | 0.167 | 0.167 |  |  | 0.333 | [22 empty] | -17.2 | 13.877 | 6.792 | 0.13 | 6.533 | MIP
0.25 | 0.167 | 0.167 | 0.167 | 0.167 |  |  | 0.833 | [22 empty] | -19.333 | 14.535 | 6.958 | 0.134 | 6.583 | MIP
0.2 | 0.167 | 0.167 | 0.167 | 0.167 |  |  | 0.133 | [22 empty] | -20.867 | 14.842 | 7.118 | 0.139 | 6.633 | BCC
0.133 | 0.167 | 0.167 | 0.167 | 0.167 |  |  | 0.2 | [22 empty] | -21.978 | 14.842 | 7.321 | 0.144 | 6.7 | MIP
0.111 | [6 empty] | 0.222 |  | 0.222 |  | 0.222 | 0.222 | [17 empty] | -10.963 | 13.146 | 4.958 | 0.133 | 4.111 | BCC
0.158 | [6 empty] | 0.215 |  | 0.215 |  | 0.215 | 0.215 | [17 empty] | -15.645 | 13.333 | 4.97 | 0.134 | 4.053 | BCC
0.2 | [6 empty] | 0.2 |  | 0.2 |  | 0.2 | 0.2 | [17 empty] | -19.36 | 13.382 | 4.968 | 0.134 | 4 | BCC
0.239 | [6 empty] | 0.195 |  | 0.195 |  | 0.195 | 0.195 | [17 empty] | -22.313 | 13.346 | 4.957 | 0.134 | 3.952 | BCC
0.273 | [6 empty] | 0.182 |  | 0.182 |  | 0.182 | 0.182 | [17 empty] | -24.661 | 13.255 | 4.938 | 0.133 | 3.909 | BCC
0.526 | [6 empty] | 0.428 | 0.526 | 0.252 |  | 0.274 | [18 empty] | -6.858 | 11.298 | 5.289 | 0.109 | 4.24 | BCC
| 0.1 | 0.1 | 0.5 |  |  | 0.3 | [23 empty] | -0.92 | 9.714 | 3.833 | 0.132 | 7.6 | MIP
| 0.9 | 0.9 | 0.37 |  |  | 0.45 | [23 empty] | -0.882 | 9.65 | 4.092 | 0.139 | 7.46 | FCC
| 0.213 |  | 0.213 | 0.426 |  |  |  | 0.164 |  | 0.426 | [19 empty] | -6.827 | 11.597 | 2.462 | 0.104 | 8.66 | FCC
0.1 | 0.25 | 0.8 | 0.15 | 0.36 |  |  | 0.6 | [22 empty] | -13.975 | 13.304 | 5.655 | 0.122 | 8.07 | MIP
0.652 | 0.217 | 0.217 | 0.217 | 0.217 | 0.652 | [24 empty] | -4.384 | 13.994 | 3.647 | 0.107 | 8.087 | FCC
| 0.2 | 0.2 | 0.2 | 0.2 |  | 0.2 | [23 empty] | -4.16 | 13.38 | 0.92 | 0.14 | 8 | FCC
|  | 0.476 |  |  |  |  | 0.239 |  |  | 0.239 | 0.239 | 0.239 | [17 empty] | -4.444 | 12.569 | 7.255 | 0.338 | 4.571 | BCC
| 0.2 | 0.26 | 0.2 | 0.14 |  | 0.2 | [23 empty] | -3.723 | 13.23 | 3.262 | 0.135 | 7.76 | FCC
|  | 0.225 |  |  |  |  | 0.425 | 0.126 | 0.225 | [20 empty] | -4.09 | 10.771 | 6.319 | 0.049 | 4.8 | MIP
[7 empty] | 0.2 |  | 0.2 |  | 0.2 | 0.2 | 0.2 | [16 empty] | 2.72 | 13.38 | 4.01 | 0.12 | 4.4 | BCC
[7 empty] | 0.167 |  | 0.167 |  | 0.167 | 0.167 | 0.167 | 0.167 | [15 empty] | -3.222 | 14.898 | 5.721 | 0.354 | 4.667 | BCC
[7 empty] | 0.143 |  | 0.143 | 0.143 | 0.143 | 0.143 | 0.143 | 0.143 | [15 empty] | -2.939 | 16.179 | 6.024 | 0.381 | 4.857 | BCC
[7 empty] | 0.444 | 0.222 |  |  | 0.222 | 0.111 | [17 empty] | -1.778 | 10.585 | 6.957 | 0.123 | 4.222 | BCC
[7 empty] | 0.422 | 0.215 | 0.526 |  | 0.215 | 0.153 | [17 empty] | -1.019 | 11.742 | 6.816 | 0.122 | 4.263 | BCC
[7 empty] | 0.5 |  | 0.125 |  | 0.25 | 0.125 | [17 empty] | -0.4 | 12.229 | 6.683 | 0.122 | 4.3 | BCC
[7 empty] | 0.39 | 0.195 | 0.143 |  | 0.195 | 0.952 | [17 empty] | 0.109 | 12.482 | 6.556 | 0.121 | 4.333 | BCC
[7 empty] | 0.364 | 0.182 | 0.182 |  | 0.182 | 1 | [17 empty] | 0.529 | 12.602 | 6.436 | 0.12 | 4.364 | BCC
|  |  | 0.167 | 0.167 | 0.167 |  | 0.167 |  |  |  | 0.167 | 0.167 | [17 empty] | -24.778 | 14.898 | 10.924 | 0.258 | 6.833 | BCC
0.2 | 0.2 | 0.2 | 0.2 | 0.2 | [25 empty] | -12.32 | 13.38 | 5.78 | 0.12 | 7.2 | BCC
| 0.239 | 0.239 | 0.239 | 0.239 | [5 empty] | 0.476 | [19 empty] | -4.04 | 12.57 | 2.51 | 0.12 | 8.14 | FCC
| 0.5 |  |  | 0.4 | 0.5 |  | 0.4 |  |  |  | 0.1 | [18 empty] | -34.1 | 10.5 | 9.261 | 0.213 | 7 | MIP
| 0.1 |  |  | 0.3 | 0.1 |  | 0.3 |  |  |  | 0.2 | [18 empty] | -33.2 | 12.512 | 10.209 | 0.235 | 7 | MIP
| 0.167 |  |  | 0.167 | 0.167 |  | 0.25 |  |  |  | 0.25 | [18 empty] | -29.722 | 13.212 | 10.478 | 0.243 | 7 | MIP
| 0.143 |  |  | 0.286 | 0.952 |  | 0.286 |  |  |  | 0.952 | 0.952 | [17 empty] | -31.88 | 13.664 | 9.961 | 0.239 | 7 | MIP
| 0.15 |  |  | 0.2 | 0.15 |  | 0.2 |  |  |  | 0.15 | 0.15 | [17 empty] | -30.38 | 14.817 | 10.61 | 0.259 | 7 | MIP
| 0.167 |  |  | 0.167 | 0.167 |  | 0.167 |  |  |  | 0.167 | 0.167 | [17 empty] | -23.52 | 13.38 | 10.21 | 0.26 | 6.4 | MIP
|  | 0.25 | 0.25 |  |  | 0.25 |  | 0.25 | [21 empty] | -2.25 | 11.526 | 3.545 | 0.102 | 6.5 | BCC
|  | 0.298 | 0.298 |  | 0.179 | 0.893 |  | 0.298 | [21 empty] | 2.187 | 11.388 | 3.082 | 0.098 | 6.476 | FCC_BCC
|  | 0.278 | 0.278 |  | 0.278 | 0.139 |  | 0.278 | [21 empty] | 2.377 | 11.983 | 3.249 | 0.103 | 6.556 | FCC_BCC
|  | 0.264 | 0.264 |  | 0.365 | 0.182 |  | 0.264 | [21 empty] | 2.521 | 12.323 | 3.362 | 0.107 | 6.625 | FCC_BCC
|  | 0.239 | 0.239 |  | 0.476 | 0.239 |  | 0.239 | [21 empty] | 2.676 | 12.569 | 3.466 | 0.111 | 6.714 | FCC_BCC
| 0.194 | 0.194 | 0.194 | 0.194 | 0.194 |  |  |  | 0.323 | [20 empty] | -14.248 | 14.243 | 2.916 | 0.102 | 8.648 | FCC
| 0.187 | 0.187 | 0.187 | 0.187 | 0.187 |  |  |  | 0.655 | [20 empty] | -15.385 | 14.629 | 3.894 | 0.109 | 8.496 | MIP
| 0.183 | 0.183 | 0.183 | 0.183 | 0.183 |  |  |  | 0.984 | [20 empty] | -16.372 | 14.827 | 4.589 | 0.116 | 8.344 | MIP
| 0.174 | 0.174 | 0.174 | 0.174 | 0.174 |  |  |  | 0.132 | [20 empty] | -17.209 | 14.896 | 5.121 | 0.121 | 8.192 | MIP
| 0.776 | 0.161 |  |  |  | 0.136 |  |  |  | 0.169 |  |  |  |  | 0.272 |  |  | 0.354 |  | 0.19 | [9 empty] | -8.899 | 6.184 | 6.629 | 0.155 | 8.28 | FCC
| 0.576 | 0.33 | [11 empty] | 0.9 | 0.1 |  |  |  |  | 0.35 | [9 empty] | -4.381 | 7.656 | 3.596 | 0.202 | 7.726 | FCC
| 0.576 | 0.33 | 0.9 | [11 empty] | 0.6 |  |  |  |  | 0.35 | [9 empty] | -4.477 | 7.688 | 3.699 | 0.203 | 7.723 | FCC
| 0.576 | 0.33 | 0.9 | [11 empty] | 0.1 |  |  |  |  | 0.35 | [9 empty] | -4.554 | 7.71 | 3.779 | 0.203 | 7.721 | FCC
| 0.574 | 0.33 | 0.9 | [11 empty] | 0.25 |  |  |  |  | 0.35 | [9 empty] | -4.842 | 7.782 | 4.066 | 0.205 | 7.714 | FCC
| 0.573 | 0.33 | 0.9 | [11 empty] | 0.31 |  |  |  |  | 0.35 | [9 empty] | -4.957 | 7.809 | 4.175 | 0.206 | 7.711 | FCC
0.4 |  | 0.15 | 0.15 |  | 0.15 | [12 empty] | 0.15 | [11 empty] | -15.87 | 12.512 | 8.028 | 0.129 | 5.55 | MIP
0.6 |  | 0.5 | 0.1 | 0.5 | 0.1 | 0.5 | [9 empty] | 0.5 | [13 empty] | -7.91 | 11.359 | 6.791 | 0.141 | 4.95 | MIP
0.65 |  | 0.5 |  |  | 0.5 | 0.5 | 0.5 | [10 empty] | 0.15 | [11 empty] | -10.933 | 13.284 | 5.976 | 0.154 | 7.378 | MIP
0.8 |  |  |  |  | 0.27 | [10 empty] | 0.14 | 0.27 | 0.6 | [11 empty] | -1.475 | 5.65 | 4.812 | 0.12 | 3.325 | MIP
0.868 | [15 empty] | 0.172 | 0.267 | 0.459 | [11 empty] | -1.097 | 4.56 | 4.152 | 0.103 | 3.25 | MIP
0.911 | [15 empty] | 0.719 | 0.137 | 0.338 | [11 empty] | -0.769 | 3.466 | 3.487 | 0.087 | 3.161 | MIP
0.111 | [6 empty] | 0.222 | 0.222 | 0.222 |  | 0.222 | [18 empty] | -10.86 | 13.15 | 5.76 | 0.11 | 4.33 | MIP
0.266 | [6 empty] | 0.251 | 0.245 | 0.238 | [20 empty] | -16.988 | 11.519 | 3.921 | 0.034 | 4.217 | BCC
0.2 | [15 empty] | 0.2 | 0.2 |  |  |  | 0.2 | 0.2 | [7 empty] | -6.08 | 13.38 | 5.16 | 0.33 | 4.4 | MIP
0.8 | [15 empty] | 0.5 | 0.5 |  |  |  | 0.5 | 0.5 | [7 empty] | -0.53 | 6.47 | 3.36 | 0.17 | 3.35 | MIP
0.8 |  |  |  |  | 0.5 | [10 empty] | 0.5 | 0.5 |  |  |  | 0.5 | [8 empty] | -1.14 | 6.47 | 3.85 | 0.17 | 3.7 | MIP
| 0.2 | 0.2 | 0.2 | 0.2 |  | 0.2 | [23 empty] | -4.16 | 13.38 | 0.92 | 0.14 | 8 | FCC
0.2 |  | 0.2 | 0.2 | 0.2 |  | 0.2 | [23 empty] | -12.48 | 13.382 | 5.828 | 0.136 | 6.8 | BCC
0.8 | 0.17 | 0.17 | 0.17 | 0.33 | 0.8 | [24 empty] | -5.129 | 13.916 | 3.985 | 0.108 | 8.33 | FCC
1 | 0.182 | 0.182 | 0.182 | 0.182 |  | 0.182 | [23 empty] | -2.651 | 16.006 | 4.426 | 0.139 | 8.077 | FCC_BCC
| 0.25 | 0.25 | 0.25 | 0.25 | [25 empty] | -3.75 | 11.53 | 1.03 | 0.1 | 8.25 | FCC
| 0.235 | 0.235 | 0.235 | 0.235 |  |  |  | 0.588 | [21 empty] | -5.592 | 12.708 | 1.335 | 0.104 | 8.059 | FCC
| 0.222 | 0.222 | 0.222 | 0.222 |  |  |  | 0.111 | [21 empty] | -7.012 | 13.146 | 1.758 | 0.109 | 7.889 | MIP
| 0.213 | 0.213 | 0.213 | 0.213 |  |  |  | 0.149 | [21 empty] | -7.913 | 13.309 | 1.981 | 0.112 | 7.766 | MIP
| 0.283 | 0.283 | 0.283 | 0.283 |  |  |  | 0.167 | [21 empty] | -8.299 | 13.351 | 2.069 | 0.113 | 7.708 | MIP
| 0.248 | 0.248 | 0.248 | 0.248 |  |  |  | 0.184 | [21 empty] | -8.646 | 13.375 | 2.146 | 0.114 | 7.653 | MIP
| 0.2 | 0.2 | 0.2 | 0.2 |  |  |  | 0.2 | [21 empty] | -8.96 | 13.382 | 2.214 | 0.115 | 7.6 | MIP
| 0.198 | 0.198 | 0.198 | 0.198 |  | 0.198 | [8 empty] | 0.1 | [14 empty] | -6.121 | 13.713 | 5.084 | 0.158 | 7.96 | FCC
| 0.2 | 0.2 | 0.2 | 0.2 |  | 0.2 | [8 empty] | 0.2 | [14 empty] | -4.555 | 13.475 | 3.705 | 0.143 | 7.992 | FCC
| 0.199 | 0.199 | 0.199 | 0.199 |  | 0.199 | [8 empty] | 0.499 | [14 empty] | -5.142 | 13.576 | 4.273 | 0.149 | 7.98 | FCC
| 0.198 | 0.198 | 0.198 | 0.198 |  | 0.198 | [8 empty] | 0.795 | [14 empty] | -5.722 | 13.661 | 4.77 | 0.154 | 7.968 | FCC
0.244 | 0.244 | 0.244 | 0.244 | 0.244 | [25 empty] | -5.04 | 12.2 | 2.3 | 0.1 | 8.12 | FCC
| 0.1 | 0.1 | 0.45 | 0.25 |  |  |  | 0.1 | [21 empty] | -5.82 | 11.613 | 1.739 | 0.093 | 8.1 | FCC
| 0.2 | 0.1 | 0.45 | 0.15 |  |  |  | 0.1 | [21 empty] | -5.36 | 11.859 | 1.733 | 0.09 | 8 | FCC
| 0.3 | 0.1 | 0.45 | 0.5 |  |  |  | 0.1 | [21 empty] | -4.9 | 11.065 | 1.725 | 0.087 | 7.9 | MIP
| 0.35 | 0.1 | 0.45 |  |  |  |  | 0.1 | [21 empty] | -4.67 | 9.872 | 1.721 | 0.086 | 7.85 | MIP
0.2 | 0.2 | 0.2 | 0.2 | 0.2 | [25 empty] | -12.32 | 13.38 | 5.25 | 0.12 | 7.2 | BCC
0.25 | 0.25 | 0.25 |  | 0.25 | [25 empty] | -15.5 | 11.526 | 6.134 | 0.132 | 7 | MIP
| 0.1 | 0.15 | 0.35 | 0.25 |  | 0.5 |  | 0.1 | [21 empty] | -6.26 | 13.377 | 2.404 | 0.114 | 7.95 | FCC
| 0.175 | 0.125 | 0.55 | 0.1 | [5 empty] | 0.5 | [19 empty] | -2.335 | 10.591 | 2.093 | 0.1 | 8.025 | FCC
| 0.189 | 0.126 | 0.553 | 0.735 | [5 empty] | 0.754 | [19 empty] | -2.331 | 10.624 | 2.514 | 0.111 | 7.92 | FCC
0.25 | [6 empty] | 0.25 |  |  | 0.125 | 0.25 |  | 0.125 | [16 empty] | -16.84 | 14.53 | 4.34 | 0.22 | 4.3 | BCC
[7 empty] | 0.2 |  | 0.2 |  | 0.2 | 0.2 | 0.2 | [16 empty] | 2.72 | 13.38 | 4.01 | 0.12 | 4.4 | BCC
0.25 | [6 empty] | 0.25 |  |  | 0.125 | 0.25 |  | 0.125 | [16 empty] | -16.84 | 14.53 | 4.34 | 0.22 | 4.3 | MIP
0.8 | [6 empty] | 0.2 |  | 0.2 |  | 0.2 | 0.12 | 0.2 | [16 empty] | -6.33 | 14.5 | 4.11 | 0.12 | 4.32 | BCC
0.6 | [6 empty] | 0.28 |  | 0.2 |  | 0.26 |  | 0.2 | [16 empty] | -5.041 | 12.826 | 4.754 | 0.101 | 4.395 | BCC
[7 empty] | 0.2 | 0.2 | 0.2 |  | 0.2 | 0.2 | [17 empty] | 0.16 | 13.38 | 6.08 | 0.14 | 4.4 | MIP
[7 empty] | 0.2 | 0.2 | 0.2 |  | 0.2 | 0.2 | [17 empty] | 0.16 | 13.38 | 6.08 | 0.14 | 4.4 | BCC
[7 empty] | 0.2 | 0.2 | 0.2 |  | 0.2 | 0.2 | [17 empty] | 0.16 | 13.38 | 6.08 | 0.14 | 4.4 | BCC
|  | 0.2 |  |  |  |  | 0.2 |  | 0.2 |  | 0.2 | 0.2 | [17 empty] | -4 | 13.382 | 8.627 | 0.145 | 4.6 | MIP
[7 empty] | 0.25 | 0.25 | 0.25 |  | 0.25 | [18 empty] | -0.25 | 11.53 | 6.03 | 0.12 | 4.5 | BCC
[7 empty] | 0.2 | 0.4 | 0.2 |  | 0.2 | [18 empty] | -0.96 | 11.076 | 7.481 | 0.113 | 4.6 | BCC
[7 empty] | 0.167 | 0.5 | 0.167 |  | 0.167 | [18 empty] | -1.444 | 10.33 | 7.497 | 0.108 | 4.667 | BCC
[7 empty] | 0.143 | 0.571 | 0.143 |  | 0.143 | [18 empty] | -1.633 | 9.593 | 7.369 | 0.103 | 4.714 | BCC
[7 empty] | 0.125 | 0.625 | 0.125 |  | 0.125 | [18 empty] | -1.688 | 8.926 | 7.187 | 0.098 | 4.75 | BCC
|  | 0.25 |  |  |  |  | 0.25 |  | 0.25 |  | 0.25 | [18 empty] | -5 | 11.53 | 7.84 | 0.12 | 4.75 | MIP
|  | 0.2 |  |  |  |  | 0.2 | 0.2 | 0.2 |  | 0.2 | [18 empty] | -4.64 | 13.38 | 7.67 | 0.12 | 4.8 | MIP
[9 empty] | 0.25 | 0.25 |  |  | 0.25 | 0.25 | [15 empty] | -6.5 | 11.53 | 2.27 | 0.36 | 5.5 | BCC
[8 empty] | 0.2 | 0.2 | 0.2 |  |  | 0.2 | 0.2 | [15 empty] | -4.64 | 13.38 | 3.21 | 0.34 | 5.4 | BCC
0.714 | 0.952 | 0.952 |  | 0.952 | [25 empty] | -14.277 | 7.584 | 6.004 | 0.111 | 4.524 | MIP
0.3 | 0.313 | 0.313 |  | 0.313 |  |  | 0.3 | [22 empty] | -8.977 | 10.819 | 3.751 | 0.123 | 8.043 | MIP
| 0.25 | 0.25 | 0.25 | 0.25 | [25 empty] | -3.75 | 11.53 | 0.3 | 0.1 | 8.25 | FCC
0.4 | 0.235 | 0.235 | 0.235 | 0.235 |  |  | 0.2 | [22 empty] | -7.376 | 13.039 | 3.706 | 0.109 | 7.955 | FCC
1 | 0.182 | 0.182 | 0.182 | 0.182 | 0.182 | [24 empty] | -1.52 | 14.7 | 3.82 | 0.11 | 8.27 | MIP
| 0.333 |  |  | 0.333 |  | 0.333 | [23 empty] | -5.778 | 9.134 | 3.735 | 0.163 | 8.667 | FCC
| 0.333 |  | 0.333 | 0.333 | [25 empty] | -1.33 | 9.13 | 0.75 | 0.03 | 9 | FCC
|  |  | 0.333 | 0.333 |  | 0.333 | [23 empty] | -4.444 | 9.134 | 3.929 | 0.154 | 8.333 | FCC
| 0.25 | 0.25 | 0.25 | 0.25 | [25 empty] | -3.75 | 11.53 | 1.03 | 0.1 | 8.25 | FCC
| 0.25 |  | 0.25 | 0.25 |  | 0.25 | [23 empty] | -4 | 11.53 | 0.66 | 0.14 | 8.5 | FCC
| 0.25 | 0.25 |  | 0.25 |  | 0.25 | [23 empty] | -5.5 | 11.526 | 3.447 | 0.15 | 8 | FCC
| 0.227 | 0.227 |  |  |  |  | 1 |  | 0.227 | 0.227 | [19 empty] | -12.769 | 13.011 | 6.236 | 0.225 | 6.273 | MIP
| 0.143 | 0.143 | 0.143 | 0.143 |  | 0.143 |  |  | 0.143 | [5 empty] | 0.143 | [14 empty] | -38.204 | 16.179 | 15.899 | 0.312 | 7 | FCC
| 0.2 | 0.2 |  |  |  |  | 0.2 |  | 0.2 | 0.2 | [19 empty] | -13.44 | 13.382 | 6.534 | 0.227 | 6 | MIP
| 0.239 | 0.239 |  |  |  |  | 0.476 |  | 0.239 | 0.239 | [19 empty] | -12.336 | 12.569 | 6.05 | 0.223 | 6.381 | MIP
| 0.222 | 0.222 |  |  |  |  | 0.111 |  | 0.222 | 0.222 | [19 empty] | -12.938 | 13.146 | 6.309 | 0.226 | 6.222 | MIP
| 0.2 | 0.2 |  |  |  |  | 0.2 |  | 0.2 | 0.2 | [19 empty] | -13.44 | 13.382 | 6.534 | 0.227 | 6 | MIP
0.154 | 0.154 | 0.154 | 0.154 | 0.154 | [10 empty] | 0.238 | [14 empty] | -15.385 | 14.785 | 5.147 | 0.123 | 6.692 | MIP
0.13 |  |  | 0.36 | 0.18 |  | 0.33 | [23 empty] | -9.798 | 10.872 | 5.352 | 0.148 | 7.38 | MIP
0.127 |  |  | 0.353 | 0.176 |  | 0.324 | 0.197 | [22 empty] | -10.875 | 11.461 | 5.551 | 0.149 | 7.314 | MIP
0.125 |  |  | 0.346 | 0.174 |  | 0.317 | 0.385 | [22 empty] | -11.864 | 11.809 | 5.724 | 0.15 | 7.25 | MIP
0.127 |  |  | 0.353 | 0.176 |  | 0.324 | 0.197 | [22 empty] | -12.77 | 12.065 | 5.876 | 0.15 | 7.189 | MIP
0.15 |  |  | 0.3 | 0.2 |  | 0.35 | [23 empty] | -11.33 | 11.101 | 5.424 | 0.151 | 7.3 | MIP
0.14 |  |  | 0.33 | 0.19 |  | 0.34 | [23 empty] | -10.56 | 11.004 | 5.393 | 0.15 | 7.34 | MIP
0.14 |  |  | 0.29 | 0.19 |  | 0.38 | [23 empty] | -10.922 | 10.954 | 5.316 | 0.151 | 7.3 | MIP
0.13 |  |  | 0.31 | 0.18 |  | 0.38 | [23 empty] | -10.222 | 10.847 | 5.27 | 0.151 | 7.33 | MIP
0.12 |  |  | 0.33 | 0.17 |  | 0.38 | [23 empty] | -9.519 | 10.719 | 5.219 | 0.15 | 7.36 | MIP
0.11 |  |  | 0.34 | 0.16 |  | 0.39 | [23 empty] | -8.887 | 10.56 | 5.147 | 0.15 | 7.38 | MIP
0.625 |  | 0.283 | 0.313 | 0.283 |  | 0.283 | [23 empty] | -6.554 | 12.614 | 4.547 | 0.136 | 7.479 | BCC
0.667 |  | 0.222 | 0.333 | 0.111 |  | 0.222 | 0.444 | [22 empty] | -7.674 | 13.284 | 5.397 | 0.132 | 7.044 | BCC
0.667 |  | 0.222 | 0.333 | 0.111 |  | 0.222 | [11 empty] | 0.444 | [11 empty] | -11.356 | 13.284 | 5.066 | 0.132 | 7.044 | MIP
0.25 |  |  |  | 0.25 | 0.25 |  | 0.25 | [22 empty] | -23.25 | 11.526 | 6.924 | 0.167 | 7 | FCC
0.225 |  |  | 0.15 | 0.2 | 0.2 |  | 0.225 | [22 empty] | -19.955 | 13.3 | 7.168 | 0.158 | 6.975 | FCC
0.2 |  |  | 0.2 | 0.2 | 0.2 |  | 0.2 | [22 empty] | -17.6 | 13.382 | 7.162 | 0.154 | 7.2 | FCC
0.1 | 0.2 | 0.2 | 0.2 | 0.2 |  |  | 0.1 | [22 empty] | -15.52 | 14.534 | 6.252 | 0.132 | 7.3 | FCC_BCC
0.16 | 0.2 | 0.2 | 0.2 | 0.2 |  |  | 0.4 | [22 empty] | -21.978 | 14.842 | 7.321 | 0.144 | 6.7 | FCC_BCC
| 0.2 | 0.2 | 0.2 | 0.2 |  | 0.2 | [8 empty] | 0.2 | [14 empty] | -4.555 | 13.475 | 3.704 | 0.143 | 7.992 | FCC
0.698 | 0.233 | 0.233 | 0.233 | 0.233 | [25 empty] | -7.27 | 12.83 | 3.49 | 0.11 | 7.88 | MIP
| 0.2 | 0.2 | 0.2 | 0.2 |  | 0.2 | [23 empty] | -4.16 | 13.38 | 0.92 | 0.14 | 8 | FCC
| 0.5 | 0.2 | 0.4 | 0.26 |  | 0.27 | [23 empty] | -3.417 | 10.795 | 3.716 | 0.143 | 8.26 | FCC
| 0.1 | 0.1 | 0.4 |  |  | 0.4 | [23 empty] | -0.96 | 9.924 | 4.045 | 0.138 | 7.5 | FCC
| 0.2 | 0.2 | 0.2 | 0.2 |  | 0.2 | [23 empty] | -4.16 | 13.38 | 0.92 | 0.14 | 8 | FCC
| 0.2 | 0.2 | 0.34 | 0.6 |  | 0.2 | [23 empty] | -2.547 | 12.482 | 3.303 | 0.129 | 7.72 | FCC
| 0.125 | 0.125 | 0.5 |  |  | 0.25 | [23 empty] | -1.76 | 11.076 | 3.316 | 0.125 | 7.6 | FCC
0.25 | [6 empty] | 0.25 | 0.25 | 0.25 | [20 empty] | -16.25 | 11.53 | 3.3 | 0.03 | 4.25 | BCC
0.2 |  | 0.2 |  |  |  |  | 0.2 | 0.2 | 0.2 | [20 empty] | -14.56 | 13.382 | 5.902 | 0.04 | 4.6 | MIP
0.18 | 0.28 | [5 empty] | 0.18 | 0.18 | 0.18 | [20 empty] | -13.666 | 13.229 | 6.32 | 0.041 | 4.74 | MIP
[7 empty] | 0.25 |  | 0.25 |  | 0.25 | 0.25 | [17 empty] | 2.5 | 11.53 | 4.12 | 0.13 | 4.25 | BCC
0.3 | [6 empty] | 0.243 |  | 0.243 |  | 0.243 | 0.243 | [17 empty] | -14.02 | 12.11 | 4.645 | 0.125 | 3.984 | BCC
0.5 | [6 empty] | 0.238 |  | 0.238 |  | 0.238 | 0.238 | [17 empty] | -6.223 | 12.601 | 4.921 | 0.132 | 4.188 | BCC
0.7 | [6 empty] | 0.233 |  | 0.233 |  | 0.233 | 0.233 | [17 empty] | -8.528 | 12.828 | 4.936 | 0.132 | 4.163 | BCC
0.1 | [6 empty] | 0.225 |  | 0.225 |  | 0.225 | 0.225 | [17 empty] | -11.79 | 13.077 | 4.953 | 0.133 | 4.125 | MIP
0.12 | [6 empty] | 0.22 |  | 0.22 |  | 0.22 | 0.22 | [17 empty] | -13.834 | 13.194 | 4.961 | 0.133 | 4.1 | MIP
[7 empty] | 0.25 |  | 0.25 |  | 0.25 | 0.25 | [17 empty] | 2.5 | 11.53 | 4.12 | 0.13 | 4.25 | BCC
0.374 | 0.185 | 0.185 | 0.185 | 0.374 | 0.374 | [24 empty] | -4.532 | 12.878 | 2.824 | 0.101 | 8.481 | FCC
0.566 |  | 0.189 | 0.189 | 0.377 | 0.189 | [24 empty] | -7.01 | 12.26 | 3.42 | 0.11 | 8.28 | FCC
0.364 | 0.273 | 0.182 | 0.182 | 0.273 |  |  | 0.545 | [22 empty] | -10.03 | 13.368 | 4.63 | 0.117 | 8.055 | MIP
0.167 | [6 empty] | 0.167 |  | 0.167 |  | 0.167 | 0.167 | 0.167 | [16 empty] | -14.778 | 14.898 | 4.903 | 0.123 | 4.167 | BCC
[7 empty] | 0.244 |  | 0.244 | 0.122 | 0.244 | 0.122 |  |  | 0.244 | [14 empty] | -6.472 | 13.604 | 9.451 | 0.299 | 4.488 | MIP
[7 empty] | 0.233 |  | 0.233 | 0.116 | 0.233 | 0.116 |  |  | 0.698 | [14 empty] | -17.22 | 14.166 | 13.924 | 0.357 | 4.465 | MIP
0.1 | [6 empty] | 0.3 | 0.4 | 0.2 |  | 0.2 |  | 0.16 | [16 empty] | -8.62 | 13.78 | 4.23 | 0.1 | 4.3 | MIP
[7 empty] | 0.244 |  | 0.244 | 0.122 | 0.244 | 0.122 | [5 empty] | 0.244 | [11 empty] | -6.472 | 13.604 | 6.691 | 0.261 | 4.488 | BCC
[7 empty] | 0.233 |  | 0.233 | 0.116 | 0.233 | 0.116 | [5 empty] | 0.698 | [11 empty] | -17.22 | 14.166 | 8.123 | 0.265 | 4.465 | MIP
[7 empty] | 0.222 |  | 0.222 | 0.111 | 0.222 | 0.111 | [5 empty] | 0.111 | [11 empty] | -26.074 | 14.427 | 9.174 | 0.268 | 4.444 | MIP
[7 empty] | 0.213 |  | 0.213 | 0.164 | 0.213 | 0.164 | [5 empty] | 0.149 | [11 empty] | -33.391 | 14.535 | 9.987 | 0.269 | 4.426 | MIP
[7 empty] | 0.248 |  | 0.248 | 0.125 | 0.248 | 0.125 | [5 empty] | 0.184 | [11 empty] | -39.45 | 14.551 | 10.636 | 0.27 | 4.408 | MIP
[7 empty] | 0.233 | 0.116 | 0.233 | 0.116 |  | 0.233 | [5 empty] | 0.698 | [11 empty] | -16.366 | 14.166 | 7.879 | 0.254 | 4.581 | MIP
[7 empty] | 0.222 | 0.111 | 0.222 | 0.111 |  | 0.222 | [5 empty] | 0.111 | [11 empty] | -31.118 | 14.535 | 9.442 | 0.257 | 4.532 | MIP
[7 empty] | 0.213 | 0.164 | 0.213 | 0.164 |  | 0.213 | [5 empty] | 0.149 | [11 empty] | -31.118 | 14.535 | 9.442 | 0.257 | 4.532 | MIP
[7 empty] | 0.222 |  | 0.111 | 0.222 | 0.222 | 0.222 | [17 empty] | -3.358 | 13.146 | 6.252 | 0.326 | 4.556 | BCC
[7 empty] | 0.182 |  | 0.273 | 0.182 | 0.182 | 0.182 | [17 empty] | -3.041 | 13.255 | 5.942 | 0.295 | 4.636 | BCC
[7 empty] | 0.111 |  | 0.222 | 0.222 | 0.222 | 0.222 | [17 empty] | -3.753 | 13.146 | 6.388 | 0.326 | 4.667 | BCC
[7 empty] | 0.273 |  | 0.182 | 0.182 | 0.182 | 0.182 | [17 empty] | -2.777 | 13.255 | 5.843 | 0.295 | 4.545 | BCC
[7 empty] | 0.222 |  | 0.222 | 0.222 | 0.111 | 0.222 | [17 empty] | -2.765 | 13.146 | 5.864 | 0.314 | 4.667 | BCC
[7 empty] | 0.182 |  | 0.182 | 0.182 | 0.273 | 0.182 | [17 empty] | -3.438 | 13.255 | 6.187 | 0.304 | 4.545 | BCC
[7 empty] | 0.222 |  | 0.222 | 0.222 | 0.222 | 0.111 | [17 empty] | -3.951 | 13.146 | 6.098 | 0.31 | 4.667 | BCC
[7 empty] | 0.182 |  | 0.182 | 0.182 | 0.182 | 0.273 | [17 empty] | -2.645 | 13.255 | 6.04 | 0.306 | 4.545 | BCC
[7 empty] | 0.25 |  | 0.25 | 0.125 | 0.25 | 0.125 | [17 empty] | -0.25 | 12.967 | 5.73 | 0.259 | 4.5 | BCC
[7 empty] | 0.182 |  | 0.182 | 0.273 | 0.182 | 0.182 | [17 empty] | -2.645 | 13.255 | 6.336 | 0.338 | 4.727 | BCC
| 0.2 | 0.2 | 0.2 | 0.2 |  | 0.2 | [23 empty] | -4.16 | 13.382 | 3.269 | 0.138 | 8 | FCC
0.2 | 0.196 | 0.196 | 0.196 | 0.196 |  | 0.196 | [23 empty] | -5.265 | 13.929 | 3.703 | 0.139 | 7.9 | FCC
0.4 | 0.192 | 0.192 | 0.192 | 0.192 |  | 0.192 | [23 empty] | -6.322 | 14.243 | 4.07 | 0.139 | 7.8 | FCC
0.699 | 0.186 | 0.188 | 0.186 | 0.186 |  | 0.186 | [23 empty] | -7.816 | 14.554 | 4.533 | 0.139 | 7.65 | FCC_BCC
0.8 | 0.184 | 0.184 | 0.184 | 0.184 |  | 0.184 | [23 empty] | -8.29 | 14.629 | 4.668 | 0.139 | 7.6 | FCC_BCC
0.9 | 0.182 | 0.182 | 0.182 | 0.182 |  | 0.182 | [23 empty] | -8.752 | 14.693 | 4.796 | 0.139 | 7.55 | FCC_BCC
0.1 | 0.18 | 0.18 | 0.18 | 0.18 |  | 0.18 | [23 empty] | -9.202 | 14.746 | 4.916 | 0.139 | 7.5 | FCC_BCC
0.11 | 0.178 | 0.178 | 0.178 | 0.178 |  | 0.178 | [23 empty] | -9.639 | 14.791 | 5.03 | 0.139 | 7.45 | FCC_BCC
[7 empty] | 0.25 | 0.25 | 0.25 |  | 0.25 | [18 empty] | -0.25 | 11.526 | 7.048 | 0.117 | 4.5 | BCC
[7 empty] | 0.175 | 0.175 | 0.175 | 0.298 | 0.175 | [18 empty] | -4.703 | 13.155 | 6.665 | 0.307 | 4.947 | BCC
[7 empty] | 0.167 | 0.167 | 0.167 | 0.333 | 0.167 | [18 empty] | -4.778 | 12.976 | 6.582 | 0.314 | 5 | BCC
| 0.283 | 0.283 | 0.283 | 0.283 |  |  | 0.167 | [22 empty] | -6.75 | 14.87 | 5.27 | 0.13 | 8.14 | MIP
| 0.182 | 0.182 | 0.182 | 0.182 | 0.182 |  | 1 | [22 empty] | -3.702 | 14.698 | 4.822 | 0.122 | 8.364 | MIP
| 0.2 | 0.2 | 0.2 | 0.2 | 0.2 | [24 empty] | 2.314 | 13.255 | 0.999 | 0.09 | 8.909 | FCC
0.174 | 0.174 | 0.174 | 0.174 | 0.174 | 0.435 |  | 0.87 | [22 empty] | -15.501 | 15.546 | 6.584 | 0.134 | 7.087 | BCC
0.167 | 0.167 | 0.167 | 0.167 | 0.167 | 0.833 |  | 0.833 | [22 empty] | -13.417 | 15.858 | 6.458 | 0.134 | 7.25 | BCC
0.167 | 0.167 | 0.167 | 0.167 | 0.167 | 0.167 | [24 empty] | -4.778 | 14.898 | 5.281 | 0.119 | 7.833 | FCC_BCC
0.143 | 0.143 | 0.143 | 0.143 | 0.143 | 0.143 |  | 0.143 | [22 empty] | -13.796 | 16.179 | 6.778 | 0.143 | 7.286 | FCC_BCC
0.143 | 0.143 | 0.143 | 0.143 | 0.143 | 0.143 |  |  | 0.143 | [21 empty] | -7.755 | 16.179 | 4.954 | 0.125 | 7.429 | FCC_BCC
0.75 | 0.25 |  | 0.25 | 0.25 | 0.175 | [24 empty] | 0.823 | 12.796 | 3.874 | 0.077 | 8.9 | FCC
| 0.1 | 0.1 | 0.45 | 0.25 |  |  |  | 0.1 | [21 empty] | -5.82 | 11.613 | 1.739 | 0.093 | 8.1 | FCC
| 0.2 | 0.1 | 0.45 | 0.15 |  |  |  | 0.1 | [21 empty] | -5.36 | 11.859 | 1.733 | 0.09 | 8 | FCC
| 0.3 | 0.1 | 0.45 | 0.5 |  |  |  | 0.1 | [21 empty] | -4.9 | 11.065 | 1.725 | 0.087 | 7.9 | FCC_BCC
| 0.35 | 0.1 | 0.45 |  |  |  |  | 0.1 | [21 empty] | -4.67 | 9.872 | 1.721 | 0.086 | 7.85 | FCC_BCC
[7 empty] | 0.3 |  | 0.3 |  | 0.3 | [7 empty] | 0.1 | [10 empty] | -8.16 | 10.924 | 5.421 | 0.165 | 4.6 | MIP
|  | 0.278 | 0.278 |  |  |  |  | 0.278 |  |  |  |  | 0.833 | 0.833 | [15 empty] | -5.41 | 12.319 | 4.551 | 0.21 | 6.194 | BCC
|  | 0.25 | 0.25 |  |  |  |  | 0.25 | [5 empty] | 0.25 | [15 empty] | -2.5 | 11.526 | 3.989 | 0.293 | 6.25 | MIP
[7 empty] | 0.167 |  | 0.167 | 0.167 | 0.167 | 0.167 | 0.167 | [16 empty] | 1.889 | 12.415 | 19.06 | 0.246 | 3.667 | MIP
[7 empty] | 0.2 |  |  | 0.2 | 0.2 | 0.2 | 0.2 | [16 empty] | -1.92 | 13.382 | 6.088 | 0.311 | 4.6 | BCC
[9 empty] | 0.2 | 0.2 | 0.2 | 0.2 | 0.2 | [16 empty] | -1.12 | 13.382 | 6.301 | 0.311 | 4.8 | BCC
[7 empty] | 0.2 |  | 0.2 | 0.2 |  | 0.2 | 0.2 | [16 empty] | 2.72 | 13.382 | 4.994 | 0.118 | 4.4 | BCC
| 0.5 |  |  | 0.5 | [25 empty] | 0 | 5.763 | 0.2 | 0.015 | 9.5 | FCC
| 0.2 | 0.2 | 0.2 | 0.2 |  | 0.2 | [23 empty] | -4.16 | 13.38 | 0.92 | 0.14 | 8 | FCC
| 0.26 | 0.185 | 0.185 | 0.185 |  | 0.185 | [23 empty] | -4.114 | 13.294 | 3.166 | 0.136 | 8.075 | MIP
| 0.2 | 0.26 | 0.2 | 0.14 |  | 0.2 | [23 empty] | -3.723 | 13.23 | 3.262 | 0.135 | 7.76 | FCC_BCC
| 0.2 | 0.2 | 0.2 | 0.2 |  | 0.2 | [23 empty] | -4.16 | 13.38 | 0.92 | 0.14 | 8 | MIP
0.16 |  |  | 0.74 |  |  | 0.28 | [8 empty] | 0.8 |  |  | 0.28 | [11 empty] | -1.426 | 5.772 | 4.315 | 0.129 | 7.626 | MIP
0.168 |  |  | 0.737 |  |  | 0.251 | [8 empty] | 0.84 |  |  | 0.241 | [11 empty] | -1.348 | 5.507 | 4.213 | 0.125 | 7.657 | MIP
0.41 |  |  | 0.683 |  |  | 0.27 |  |  | 0.5 | [5 empty] | 0.8 |  |  | 0.52 | [11 empty] | -3.055 | 6.502 | 4.698 | 0.129 | 7.5 | MIP
0.18 | 0.3 | 0.1 | 0.1 | 0.3 | [9 empty] | 0.2 | [15 empty] | -12.443 | 13.052 | 5.591 | 0.141 | 7.76 | MIP
| 0.244 | 0.244 | 0.244 | 0.244 | [5 empty] | 0.244 | [19 empty] | -3.9 | 12.2 | 1.96 | 0.11 | 8.2 | FCC
| 0.233 | 0.233 | 0.233 | 0.233 | [5 empty] | 0.698 | [19 empty] | -4.154 | 12.826 | 2.378 | 0.127 | 8.093 | MIP
| 0.2 | 0.2 | 0.2 | 0.2 |  | 0.2 | [23 empty] | -4.16 | 13.382 | 3.269 | 0.138 | 8 | FCC
| 0.34 | 0.2 | 0.6 | 0.34 | [5 empty] | 0.6 | [19 empty] | -4.293 | 11.583 | 2.185 | 0.12 | 8.5 | FCC
0.984 |  | 0.176 | 0.197 | 0.492 |  |  |  | 0.392 | [21 empty] | -10.997 | 11.056 | 4.445 | 0.119 | 8.02 | FCC
0.128 |  |  | 0.356 | 0.178 |  | 0.326 | [8 empty] | 0.124 | [14 empty] | -12.086 | 11.293 | 7.007 | 0.173 | 7.338 | MIP
0.13 |  |  | 0.36 | 0.18 |  | 0.33 | [23 empty] | -9.798 | 10.872 | 5.352 | 0.148 | 7.38 | MIP
0.742 |  | 0.593 | 0.4 | 0.112 |  | 0.344 | [8 empty] | 0.188 | [14 empty] | -8.178 | 11.543 | 6.454 | 0.166 | 7.346 | FCC
0.21 |  |  | 0.28 | 0.18 |  | 0.33 | [23 empty] | -13.484 | 11.297 | 5.708 | 0.148 | 6.98 | MIP
[7 empty] | 0.333 |  | 0.333 |  |  |  | 0.333 | [16 empty] | 1.333 | 9.134 | 1.064 | 0.041 | 4.667 | BCC
[7 empty] | 0.25 |  | 0.375 |  | 0.125 |  | 0.25 | [16 empty] | 2.125 | 10.982 | 3.841 | 0.084 | 4.625 | BCC
0.7 | 0.2 | 0.2 | 0.22 | 0.19 |  | 0.12 | [23 empty] | -7.518 | 14.409 | 4.346 | 0.13 | 7.71 | MIP
| 0.239 | 0.239 | 0.239 | 0.239 |  |  | 0.476 | [22 empty] | -7.347 | 12.569 | 3.658 | 0.112 | 8.048 | MIP
| 0.27 | 0.2 | 0.2 | 0.13 |  | 0.2 | [23 empty] | -3.768 | 13.174 | 3.256 | 0.136 | 7.93 | FCC
0.165 | 0.165 | 0.165 | 0.165 | 0.336 | [5 empty] | 0.826 | [19 empty] | -11.945 | 13.267 | 5.422 | 0.124 | 7.653 | MIP
[7 empty] | 0.364 | 0.182 | 0.182 |  | 0.182 | 1 | [17 empty] | 0.529 | 12.602 | 6.436 | 0.12 | 4.364 | BCC
0.182 |  | 0.273 |  |  |  |  | 0.182 | 0.182 | 0.182 | [20 empty] | -13.752 | 13.255 | 6.288 | 0.041 | 4.727 | MIP
0.75 | 0.133 | 0.133 | 0.133 | 0.45 |  |  | 0.75 | [22 empty] | -14.637 | 12.919 | 5.632 | 0.129 | 8.092 | MIP
[7 empty] | 0.35 |  | 0.496 |  | 0.275 | 0.275 | 0.496 | [16 empty] | 0.981 | 11.453 | 4.492 | 0.115 | 4.1 | BCC
0.14 | 0.4 | 0.34 | 0.34 | 0.14 | [25 empty] | -7.574 | 12.63 | 4.43 | 0.103 | 7.65 | BCC
0.1 | 0.21 | 0.18 | 0.36 | 0.15 | [25 empty] | -7.574 | 12.63 | 4.43 | 0.103 | 7.65 | MIP
[7 empty] | 0.25 |  | 0.25 | 0.25 | 0.25 | [18 empty] | -3.2 | 13.382 | 6.097 | 0.31 | 4.6 | BCC
[7 empty] | 0.235 | 0.588 | 0.235 | 0.235 | 0.235 | [18 empty] | -2.602 | 12.708 | 6.316 | 0.298 | 4.765 | BCC
[7 empty] | 0.222 | 0.111 | 0.222 | 0.222 | 0.222 | [18 empty] | -2.667 | 13.146 | 6.554 | 0.29 | 4.778 | BCC
[7 empty] | 0.215 | 0.158 | 0.215 | 0.215 | 0.215 | [18 empty] | -2.704 | 13.333 | 6.728 | 0.282 | 4.789 | BCC
[7 empty] | 0.2 | 0.2 | 0.2 | 0.2 | 0.2 | [18 empty] | -2.72 | 13.382 | 6.853 | 0.275 | 4.8 | BCC
[7 empty] | 0.182 | 0.273 | 0.182 | 0.182 | 0.182 | [18 empty] | -2.711 | 13.255 | 7.006 | 0.262 | 4.818 | BCC
[7 empty] | 0.167 | 0.333 | 0.167 | 0.167 | 0.167 | [18 empty] | -2.667 | 12.976 | 7.071 | 0.251 | 4.833 | BCC
[7 empty] | 0.143 | 0.429 | 0.143 | 0.143 | 0.143 | [18 empty] | -2.5 | 11.526 | 5.988 | 0.307 | 4.75 | BCC
| 0.1 | 0.1 | 0.5 |  |  | 0.3 | [23 empty] | -0.92 | 9.714 | 3.833 | 0.132 | 7.6 | FCC_BCC
0.25 | 0.25 |  | 0.25 | 0.25 | [25 empty] | -13.75 | 11.526 | 6.237 | 0.118 | 7.5 | BCC
[7 empty] | 0.25 |  | 0.125 |  | 0.375 |  | 0.25 | [16 empty] | 2.375 | 10.982 | 5.234 | 0.104 | 4.375 | BCC
[7 empty] | 0.3 |  | 0.25 |  | 0.25 |  | 0.2 | [16 empty] | 2.44 | 11.443 | 4.78 | 0.101 | 4.45 | BCC
[7 empty] | 0.35 |  | 0.25 |  | 0.25 |  | 0.15 | [16 empty] | 2.36 | 11.184 | 4.718 | 0.101 | 4.4 | BCC
[7 empty] | 0.4 |  | 0.25 |  | 0.25 |  | 0.1 | [16 empty] | 2.26 | 10.725 | 4.652 | 0.102 | 4.35 | BCC
[7 empty] | 0.45 |  | 0.25 |  | 0.25 |  | 0.5 | [16 empty] | 2.14 | 9.996 | 4.584 | 0.102 | 4.3 | BCC
0.2 | [6 empty] | 0.2 | 0.2 | 0.2 |  | 0.2 | [18 empty] | -17.44 | 13.38 | 5.53 | 0.11 | 4.2 | BCC
0.244 | [6 empty] | 0.244 | 0.244 | 0.244 |  | 0.244 | [18 empty] | -16.752 | 12.199 | 4.42 | 0.053 | 4.244 | MIP
0.235 | [6 empty] | 0.235 | 0.235 | 0.235 |  | 0.588 | [18 empty] | -17.384 | 12.708 | 4.967 | 0.07 | 4.235 | MIP
0.222 | [6 empty] | 0.222 | 0.222 | 0.222 |  | 0.111 | [18 empty] | -18.173 | 13.146 | 5.607 | 0.089 | 4.222 | MIP
0.182 | [6 empty] | 0.182 | 0.182 | 0.182 |  | 0.273 | [18 empty] | -19.306 | 13.255 | 6.72 | 0.121 | 4.182 | MIP
0.2 | 0.2 | 0.2 | 0.2 | 0.2 | [25 empty] | -12.32 | 13.38 | 5.25 | 0.12 | 7.2 | MIP
| 0.273 | 0.182 | 0.182 | 0.273 |  |  | 1 | [22 empty] | -10.744 | 12.859 | 4.885 | 0.122 | 8.091 | BCC
[7 empty] | 0.25 | 0.25 | 0.25 |  |  |  | 0.25 | [16 empty] | -0.25 | 11.526 | 3.935 | 0.051 | 4.75 | BCC
0.86 | [15 empty] | 0.1 | 0.2 | 0.2 | [11 empty] | -0.742 | 4.294 | 3.906 | 0.101 | 3.24 | MIP
0.874 | [15 empty] | 0.125 | 0.248 | 0.361 | [11 empty] | -0.975 | 4.46 | 4.062 | 0.102 | 3.243 | MIP
0.871 | [15 empty] | 0.125 | 0.248 | 0.612 | [11 empty] | -1.204 | 4.582 | 4.205 | 0.104 | 3.245 | MIP
0.868 | [15 empty] | 0.125 | 0.248 | 0.918 | [11 empty] | -1.429 | 4.69 | 4.342 | 0.105 | 3.248 | MIP
0.848 |  |  |  |  | 0.2 | [10 empty] | 0.1 | 0.2 | 0.12 | [11 empty] | -1.652 | 4.788 | 4.474 | 0.106 | 3.25 | MIP
| 0.233 | 0.233 | 0.233 | 0.233 | [5 empty] | 0.7 | [19 empty] | -4.457 | 12.828 | 3.882 | 0.143 | 8.093 | FCC
| 0.2 | 0.2 | 0.2 | 0.2 | 0.2 | [24 empty] | 3.2 | 13.38 | 1.07 | 0.09 | 8.8 | FCC
|  | 0.4 | 0.2 | 0.2 |  | 0.2 | [23 empty] | -3.52 | 11.076 | 3.284 | 0.13 | 7.4 | FCC_BCC
|  | 0.35 | 0.2 | 0.2 | 0.5 | 0.2 | [23 empty] | -1.6 | 12.329 | 3.268 | 0.135 | 7.65 | FCC_BCC
|  | 0.3 | 0.2 | 0.2 | 0.1 | 0.2 | [23 empty] | 0.08 | 12.947 | 3.249 | 0.138 | 7.9 | FCC_BCC
|  | 0.25 | 0.2 | 0.2 | 0.15 | 0.2 | [23 empty] | 1.52 | 13.277 | 3.225 | 0.14 | 8.15 | FCC_BCC
|  | 0.2 | 0.2 | 0.2 | 0.2 | 0.2 | [23 empty] | 2.72 | 13.38 | 0.92 | 0.14 | 8.4 | FCC_BCC
| 0.2 | 0.2 | 0.2 | 0.2 | 0.2 | [24 empty] | 3.2 | 13.382 | 1.033 | 0.092 | 8.8 | FCC
| 0.2 | 0.2 | 0.2 |  | 0.2 | 0.2 | [23 empty] | 4.16 | 13.382 | 3.147 | 0.136 | 8.2 | FCC_BCC
0.182 | 0.182 | 0.182 | 0.182 | 0.182 |  |  | 1 | [22 empty] | -17.92 | 14.7 | 6.12 | 0.13 | 6.91 | BCC
| 0.239 | 0.239 | 0.239 | 0.239 | [9 empty] | 0.476 | [15 empty] | -3.537 | 12.569 | 2.066 | 0.149 | 8.143 | FCC
| 0.222 | 0.222 | 0.222 | 0.222 | [9 empty] | 0.111 | [15 empty] | -3.259 | 13.146 | 3.012 | 0.193 | 8 | MIP
[7 empty] | 0.25 |  | 0.25 |  | 0.25 |  | 0.25 | [16 empty] | 2.5 | 11.53 | 3.75 | 3.92 | 4.5 | BCC
[7 empty] | 0.238 |  | 0.238 | 0.5 | 0.238 |  | 0.238 | [16 empty] | 1.26 | 12.6 | 3.96 | 3.81 | 4.575 | BCC
[7 empty] | 0.225 |  | 0.225 | 0.1 | 0.225 |  | 0.225 | [16 empty] | 0.135 | 13.08 | 4.13 | 3.7 | 4.65 | BCC
[7 empty] | 0.213 |  | 0.213 | 0.15 | 0.213 |  | 0.213 | [16 empty] | -0.87 | 13.312 | 4.27 | 3.57 | 4.725 | BCC
[7 empty] | 0.2 |  | 0.2 | 0.2 | 0.2 |  | 0.2 | [16 empty] | -1.76 | 13.382 | 4.38 | 3.44 | 4.8 | BCC
0.95 | 0.25 | 0.8 | 0.15 | 0.36 |  |  | 0.6 |  |  |  |  | 0.5 | [17 empty] | -14.265 | 13.469 | 5.828 | 0.127 | 8.075 | MIP
| 0.1 | 0.25 | 0.2 | 0.4 |  | 0.5 | [23 empty] | -4.76 | 11.765 | 1.824 | 0.117 | 8.35 | FCC
| 0.2 | 0.25 | 0.1 | 0.4 |  | 0.5 | [23 empty] | -4.84 | 11.765 | 1.801 | 0.118 | 8.45 | FCC
|  | 0.15 | 0.375 | 0.375 |  | 0.1 | [23 empty] | -4.005 | 10.397 | 2.535 | 0.118 | 8.35 | BCC
0.5 |  | 0.15 | 0.335 | 0.335 |  | 0.1 | 0.3 | [22 empty] | -11.279 | 12.941 | 5.306 | 0.133 | 7.667 | MIP
0.4 |  | 0.15 | 0.335 | 0.335 |  | 0.1 | 0.4 | [22 empty] | -9.743 | 12.514 | 4.787 | 0.132 | 7.91 | MIP
0.3 |  | 0.15 | 0.335 | 0.335 |  | 0.1 | 0.5 | [22 empty] | -10.097 | 12.493 | 4.854 | 0.133 | 7.92 | MIP
0.7 | 0.287 |  | 0.287 | 0.287 |  |  | 0.7 | [22 empty] | -13.916 | 12.029 | 5.411 | 0.134 | 7.657 | MIP
0.8 | 0.287 |  | 0.287 | 0.287 |  |  | 0.6 | [22 empty] | -13.686 | 12.018 | 5.354 | 0.133 | 7.647 | MIP
| 0.978 | 0.978 | 0.391 |  |  | 0.391 | [8 empty] | 0.22 | [14 empty] | -2.717 | 10.583 | 7.101 | 0.19 | 7.912 | FCC
| 0.967 | 0.967 | 0.387 |  |  | 0.387 | [8 empty] | 0.33 | [14 empty] | -5.01 | 10.802 | 8.239 | 0.207 | 7.868 | FCC
0.143 | 0.143 | 0.143 | 0.143 |  | 0.143 | 0.143 | 0.143 | [22 empty] | -12.889 | 14.898 | 6.364 | 0.147 | 6.667 | MIP
0.143 | 0.143 | 0.143 | 0.143 | 0.143 | 0.143 | 0.143 | [23 empty] | -3.778 | 14.898 | 5.337 | 0.137 | 7.333 | FCC_BCC
0.585 |  |  |  |  | 0.455 | [10 empty] | 0.315 | 0.45 | 1 | [11 empty] | -2.7 | 8.34 | 6.19 | 0.16 | 3.46 | MIP
0.63 |  |  |  |  | 0.455 | [10 empty] | 0.27 | 0.45 | 1 | [11 empty] | -2.52 | 8.06 | 5.96 | 0.16 | 3.51 | MIP
0.667 |  |  |  |  | 0.455 | [10 empty] | 0.233 | 0.45 | 1 | [11 empty] | -2.3 | 7.7 | 5.67 | 0.15 | 3.55 | MIP
0.13 | 0.217 | 0.217 | 0.217 | 0.217 | [25 empty] | -9.844 | 13.23 | 4.39 | 0.115 | 7.56 | FCC_BCC
0.13 | 0.217 | 0.217 | 0.217 | 0.217 | [10 empty] | 0.25 | [14 empty] | -10.095 | 15.986 | 5.28 | 0.114 | 7.55 | FCC_BCC
0.16 | 0.21 | 0.21 | 0.21 | 0.21 | [25 empty] | -10.978 | 13.33 | 5.32 | 0.117 | 7.41 | FCC_BCC
0.13 | 0.21 | 0.21 | 0.21 | 0.21 |  |  | 0.3 | [22 empty] | -12.07 | 13.97 | 5.49 | 0.121 | 7.44 | FCC_BCC
0.13 | 0.294 | 0.294 | 0.294 | 0.294 |  |  | 0.3 | [7 empty] | 0.25 | [14 empty] | -12.488 | 14.09 | 5.84 | 0.121 | 7.45 | FCC_BCC
0.938 | 0.227 | 0.227 | 0.227 | 0.227 | [25 empty] | -9.382 | 13.03 | 4.28 | 0.111 | 7.759 | FCC_BCC
0.125 | 0.219 | 0.219 | 0.219 | 0.219 | [25 empty] | -9.65 | 13.21 | 4.83 | 0.114 | 7.595 | FCC_BCC
0.156 | 0.219 | 0.219 | 0.219 | 0.219 | [25 empty] | -10.84 | 13.23 | 5.28 | 0.132 | 7.428 | FCC_BCC
0.219 | 0.195 | 0.195 | 0.195 | 0.195 | [25 empty] | -12.88 | 13.37 | 5.95 | 0.122 | 7.1 | BCC
0.25 | 0.188 | 0.188 | 0.188 | 0.188 | [25 empty] | -13.73 | 13.32 | 6.2 | 0.124 | 6.937 | BCC
| 0.244 | 0.244 | 0.244 | 0.244 | [7 empty] | 0.244 | [17 empty] | -6.115 | 12.198 | 4.08 | 0.125 | 8.146 | MIP
0.164 | 0.164 | 0.164 | 0.164 | 0.344 | [25 empty] | -11.943 | 12.91 | 5.38 | 0.12 | 7.705 | FCC_BCC
| 0.244 | 0.244 | 0.244 | 0.244 |  |  |  |  | 0.244 | [20 empty] | -5.42 | 12.198 | 2.26 | 0.101 | 8.17 | MIP
| 0.235 | 0.235 | 0.235 | 0.235 |  |  |  |  | 0.588 | [20 empty] | -7.6 | 12.7 | 3.42 | 0.107 | 8.05 | MIP
| 0.222 | 0.222 | 0.222 | 0.222 |  |  |  |  | 0.111 | [20 empty] | -10.66 | 13.14 | 4.52 | 0.114 | 7.88 | MIP
| 0.283 | 0.283 | 0.283 | 0.283 |  |  |  |  | 0.167 | [20 empty] | -13.43 | 13.35 | 5.32 | 0.12 | 7.7 | MIP
| 0.2 | 0.2 | 0.2 | 0.2 |  | 0.2 | [23 empty] | -4.16 | 13.38 | 3.26 | 0.138 | 8 | FCC
| 0.192 | 0.192 | 0.192 | 0.192 |  | 0.192 |  |  |  | 0.4 | [19 empty] | -4.11 | 14.24 | 3.51 | 0.156 | 7.92 | FCC
0.233 | 0.233 | 0.698 | 0.233 | 0.233 | [25 empty] | -13.32 | 12.82 | 6.09 | 0.119 | 7.39 | FCC_BCC
0.222 | 0.222 | 0.111 | 0.222 | 0.222 | [25 empty] | -13.03 | 13.14 | 5.99 | 0.12 | 7.33 | FCC_BCC
0.213 | 0.213 | 0.149 | 0.213 | 0.213 | [25 empty] | -12.74 | 13.3 | 5.9 | 0.12 | 7.27 | FCC_BCC
0.149 | 0.213 | 0.213 | 0.213 | 0.213 | [25 empty] | -10.575 | 13.306 | 5.183 | 0.116 | 7.468 | FCC_BCC
0.158 | 0.215 | 0.215 | 0.215 | 0.215 | [25 empty] | -10.903 | 13.33 | 5.301 | 0.117 | 7.421 | FCC_BCC
0.2 | 0.2 | 0.2 | 0.2 | 0.2 | [25 empty] | -12.32 | 13.379 | 5.778 | 0.121 | 7.2 | FCC_BCC
0.232 | 0.192 | 0.192 | 0.192 | 0.192 | [25 empty] | -11.25 | 13.35 | 6.07 | 0.123 | 7.03 | FCC_BCC
0.273 | 0.182 | 0.182 | 0.182 | 0.182 | [25 empty] | -14.281 | 13.252 | 6.365 | 0.125 | 6.818 | BCC
0.164 | 0.164 | 0.164 | 0.164 | 0.344 | [25 empty] | -11.94 | 12.91 | 5.38 | 0.12 | 7.7 | FCC_BCC
| 0.244 | 0.244 | 0.244 | 0.244 |  |  |  |  | 0.244 | [20 empty] | -5.42 | 12.198 | 2.26 | 0.101 | 8.17 | MIP
| 0.222 | 0.222 | 0.222 | 0.222 |  |  |  |  | 0.111 | [20 empty] | -10.66 | 13.14 | 4.52 | 0.114 | 7.88 | MIP
| 0.235 | 0.235 | 0.235 | 0.235 |  |  |  |  | 0.588 | [20 empty] | -7.64 | 12.708 | 3.423 | 0.107 | 8.059 | MIP
| 0.283 | 0.283 | 0.283 | 0.283 |  |  |  |  | 0.167 | [20 empty] | -13.43 | 13.35 | 5.32 | 0.12 | 7.7 | MIP
0.164 | 0.164 | 0.164 | 0.164 | 0.344 | [25 empty] | -11.94 | 12.91 | 5.38 | 0.12 | 7.7 | FCC_BCC
0.179 | 0.179 | 0.179 | 0.179 | 0.179 |  |  | 0.171 | [22 empty] | -18.77 | 14.77 | 6.84 | 0.136 | 6.85 | MIP
0.172 | 0.172 | 0.172 | 0.172 | 0.172 |  |  | 0.863 | [22 empty] | -16.11 | 14.35 | 8.7 | 0.157 | 6.55 | MIP
| 0.2 | 0.2 | 0.2 | 0.2 | [25 empty] | -12.32 | 13.38 | 5.25 | 0.12 | 7.2 | BCC
0.588 | 0.236 | 0.236 | 0.236 | 0.236 | [25 empty] | -6.754 | 12.705 | 3.478 | 0.106 | 7.941 | FCC
0.111 | 0.222 | 0.222 | 0.222 | 0.222 | [25 empty] | -9.09 | 13.15 | 4.22 | 0.11 | 7.67 | FCC_BCC
0.159 | 0.212 | 0.212 | 0.212 | 0.212 | [25 empty] | -11.04 | 13.36 | 5.32 | 0.118 | 7.46 | FCC_BCC
0.2 | 0.2 | 0.2 | 0.2 | 0.2 | [25 empty] | -12.32 | 13.38 | 5.25 | 0.12 | 7.2 | BCC
0.273 | 0.182 | 0.182 | 0.182 | 0.182 | [25 empty] | -22.722 | 14.782 | 7.292 | 0.14 | 6.385 | FCC
0.167 | 0.283 | 0.283 | 0.283 | 0.283 | [25 empty] | -11.215 | 13.348 | 5.41 | 0.118 | 7.375 | FCC_BCC
0.134 | 0.217 | 0.217 | 0.217 | 0.217 | [25 empty] | -9.86 | 13.24 | 4.91 | 0.115 | 7.56 | FCC
0.476 |  | 0.317 | 0.476 | 0.159 | [25 empty] | -4.888 | 9.6 | 3.198 | 0.099 | 7.444 | BCC
0.625 |  | 0.313 | 0.469 | 0.156 | [25 empty] | -5.469 | 9.82 | 3.624 | 0.1 | 7.375 | BCC
0.999 |  | 0.333 | 0.455 | 0.152 | [25 empty] | -6.52 | 10.17 | 4.282 | 0.103 | 7.242 | MIP
0.118 |  | 0.294 | 0.441 | 0.148 | [25 empty] | -7.439 | 10.429 | 4.777 | 0.105 | 7.118 | MIP
0.167 |  | 0.167 | 0.333 | 0.333 | [25 empty] | -11.111 | 11.053 | 5.479 | 0.116 | 7.5 | MIP
0.25 |  | 0.25 | 0.25 | 0.25 | [25 empty] | -13.25 | 11.524 | 6.26 | 0.122 | 6.75 | BCC
0.25 |  |  |  | 0.25 | 0.25 |  | 0.25 | [22 empty] | -23.25 | 11.524 | 6.924 | 0.167 | 7 | FCC
| 0.25 | 0.25 | 0.25 |  | 0.25 | [24 empty] | 6.25 | 11.524 | 1.111 | 0.094 | 8.5 | FCC
| 0.2 | 0.4 | 0.2 | 0.2 | [25 empty] | -4.32 | 11.074 | 0.28 | 0.108 | 7.8 | FCC
| 0.25 |  | 0.25 | 0.25 | 0.25 | [24 empty] | 5 | 11.524 | 1.14 | 0.031 | 9.5 | FCC
0.2 | 0.2 |  | 0.2 | 0.2 |  |  | 0.2 | [22 empty] | -26.4 | 13.379 | 7.462 | 0.15 | 6.8 | BCC
| 0.2 |  | 0.2 | 0.2 |  |  | 0.2 | 0.2 | [21 empty] | -19.84 | 13.38 | 6.44 | 0.146 | 7.2 | BCC
| 0.2 |  | 0.2 | 0.2 | 0.2 |  | 0.2 | [22 empty] | -11.04 | 13.38 | 6.49 | 0.139 | 8.4 | FCC
| 0.2 | 0.2 | 0.2 | 0.2 |  |  | 0.2 | [22 empty] | -16.32 | 13.38 | 6.68 | 0.142 | 7.4 | FCC
| 0.333 |  | 0.333 | 0.333 | [25 empty] | -1.33 | 9.13 | 0.75 | 0.03 | 9 | FCC
0.2 |  | 0.2 | 0.2 | 0.2 | [5 empty] | 0.2 | [19 empty] | -10.72 | 13.379 | 7.257 | 0.196 | 6.6 | MIP
0.143 | 0.143 | 0.143 | 0.143 | 0.143 | 0.143 |  |  | 0.143 | [21 empty] | -7.755 | 16.175 | 4.954 | 0.125 | 7.429 | FCC_BCC
0.746 | 0.149 | 0.149 | 0.149 | 0.149 | 0.149 |  |  | 0.179 | [21 empty] | -5.73 | 15.97 | 4.006 | 0.122 | 7.687 | BCC
0.725 | 0.145 | 0.145 | 0.145 | 0.145 | 0.145 |  |  | 0.229 | [21 empty] | -6.142 | 15.906 | 3.976 | 0.123 | 7.609 | BCC
0.742 | 0.148 | 0.148 | 0.148 | 0.148 | 0.148 |  |  | 0.225 | [21 empty] | -6.499 | 15.819 | 3.946 | 0.124 | 7.535 | BCC
0.685 | 0.137 | 0.137 | 0.137 | 0.137 | 0.137 |  |  | 0.247 | [21 empty] | -6.808 | 15.714 | 3.916 | 0.124 | 7.466 | BCC
0.667 | 0.133 | 0.133 | 0.133 | 0.133 | 0.133 |  |  | 0.267 | [21 empty] | -7.076 | 15.597 | 3.886 | 0.124 | 7.4 | BCC
0.154 | 0.154 | 0.154 |  | 0.154 | 0.154 |  | 0.154 | [19 empty] | 0.124 |  |  | -18.32 | 16.003 | 11.459 | 0.202 | 6.846 | MIP
0.148 | 0.148 | 0.148 |  | 0.148 | 0.148 |  | 0.148 | [19 empty] | 0.118 |  |  | -18.997 | 16.153 | 12.888 | 0.222 | 6.676 | MIP
0.143 | 0.143 | 0.143 |  | 0.143 | 0.143 |  | 0.143 | [19 empty] | 0.143 |  |  | -19.347 | 16.175 | 13.587 | 0.232 | 6.571 | MIP
0.143 | 0.143 |  | 0.143 | 0.143 |  |  | 0.143 | 0.143 |  |  | 0.143 | [18 empty] | -31.429 | 16.175 | 9.413 | 0.194 | 6.143 | BCC
|  | 0.2 |  |  |  |  | 0.2 |  | 0.2 | 0.1 | 0.2 |  | 0.1 | [16 empty] | -13.222 | 14.894 | 6.4 | 0.132 | 7.667 | MIP
[30 empty] | -4.92 | 14.531 | 7.857 | 0.22 | 4.9 | MIP
0.111 | 0.111 | 0.111 | 0.111 | 0.111 | 0.111 | 0.111 | 0.111 | 0.111 | [21 empty] | -12.73 | 18.26 | 4.7 | 0.146 | 7 | FCC_BCC
0.2 | 0.1 | 0.1 | 0.1 | 0.1 | 0.1 | 0.1 | 0.1 | 0.1 | [21 empty] | -15.44 | 17.99 | 4.46 | 0.142 | 6.6 | BCC
0.4 | 0.75 | 0.75 | 0.75 | 0.75 | 0.75 | 0.75 | 0.75 | 0.75 | [21 empty] | -18.28 | 15.96 | 4.17 | 0.131 | 5.7 | MIP
|  |  |  | 0.25 | 0.25 | 0.25 | [10 empty] | 0.25 | [12 empty] | -3.5 | 11.52 | 4.44 | 0.157 | 8.75 | FCC
|  |  |  | 0.267 | 0.267 | 0.267 | [10 empty] | 0.2 | [12 empty] | -2.985 | 11.46 | 4.33 | 0.159 | 9.93 | FCC
0.1 |  |  |  | 0.3 | 0.3 | 0.3 | [23 empty] | -1.929 | 10.087 | 3.861 | 0.168 | 9.107 | MIP
|  |  |  | 0.3 | 0.3 | 0.3 | [15 empty] | 0.1 | [7 empty] | -0.184 | 10.087 | 5.714 | 0.167 | 9.143 | MIP
0.5 |  |  |  | 0.317 | 0.317 | 0.317 | [23 empty] | -0.949 | 9.699 | 3.621 | 0.168 | 9.224 | MIP
|  |  |  | 0.317 | 0.317 | 0.317 | [15 empty] | 0.5 | [7 empty] | -0.09 | 9.699 | 4.683 | 0.167 | 9.241 | MIP
[7 empty] | 0.588 |  | 0.235 | 0.235 |  |  | 0.235 | 0.235 | [15 empty] | -6.145 | 12.708 | 2.486 | 0.363 | 5.412 | BCC
[7 empty] | 0.158 |  | 0.215 | 0.215 |  |  | 0.215 | 0.215 | [15 empty] | -2.704 | 13.333 | 3.745 | 0.245 | 5.053 | BCC
0.215 |  | 0.215 | 0.215 | 0.215 |  |  | 0.526 |  |  | 0.153 | [19 empty] | -14.67 | 14.16 | 6.52 | 0.177 | 6.53 | MIP
0.248 |  | 0.248 | 0.248 | 0.248 |  |  | 0.816 |  |  | 0.124 | [19 empty] | -16.05 | 14.42 | 6.71 | 0.18 | 6.45 | MIP
0.2 |  | 0.2 | 0.2 | 0.2 |  |  | 0.1 |  |  | 0.1 | [19 empty] | -16.88 | 14.53 | 6.81 | 0.181 | 6.4 | MIP
0.197 |  | 0.197 | 0.197 | 0.197 |  |  | 0.118 |  |  | 0.983 | [19 empty] | -17.62 | 14.61 | 6.9 | 0.182 | 6.35 | MIP
0.195 |  | 0.195 | 0.195 | 0.195 |  |  | 0.143 |  |  | 0.952 | [19 empty] | -18.61 | 14.67 | 7 | 0.183 | 6.29 | MIP
0.588 | 0.235 | 0.235 | 0.235 | 0.235 | [25 empty] | -6.754 | 12.705 | 3.478 | 0.106 | 7.941 | FCC
0.857 | 0.229 | 0.229 | 0.229 | 0.229 | [25 empty] | -7.993 | 12.967 | 4.117 | 0.11 | 7.8 | FCC
0.111 | 0.222 | 0.222 | 0.222 | 0.222 | [25 empty] | -9.086 | 13.143 | 4.602 | 0.113 | 7.667 | FCC_BCC
0.158 | 0.215 | 0.215 | 0.215 | 0.215 | [25 empty] | -10.903 | 13.33 | 5.301 | 0.117 | 7.421 | FCC_BCC
0.179 | 0.251 | 0.251 | 0.251 | 0.251 | [25 empty] | -11.655 | 13.367 | 5.56 | 0.119 | 7.308 | BCC
0.239 | 0.195 | 0.195 | 0.195 | 0.195 | [25 empty] | -13.424 | 13.342 | 6.118 | 0.123 | 7 | BCC
0.273 | 0.182 | 0.182 | 0.182 | 0.182 | [25 empty] | -14.281 | 13.252 | 6.365 | 0.125 | 6.818 | BCC
0.333 | 0.167 | 0.167 | 0.167 | 0.167 | [25 empty] | -15.444 | 12.973 | 6.678 | 0.127 | 6.5 | BCC
0.167 | 0.167 | 0.167 | 0.167 | 0.167 |  | 0.167 | [23 empty] | -11.88 | 14.89 | 5.56 | 0.139 | 7.166 | FCC
0.2 | 0.196 | 0.196 | 0.196 | 0.196 |  | 0.196 | [23 empty] | -5.26 | 13.92 | 3.7 | 0.139 | 7.9 | FCC
0.3 | 0.194 | 0.194 | 0.194 | 0.194 |  | 0.194 | [23 empty] | -5.799 | 14.1 | 3.89 | 0.139 | 7.85 | FCC
0.4 | 0.192 | 0.192 | 0.192 | 0.192 |  | 0.192 | [23 empty] | -6.32 | 14.24 | 4.07 | 0.139 | 7.8 | FCC
0.8 | 0.184 | 0.184 | 0.184 | 0.184 |  | 0.184 | [23 empty] | -8.29 | 14.62 | 4.66 | 0.139 | 7.6 | FCC_BCC
0.9 | 0.182 | 0.182 | 0.182 | 0.182 |  | 0.182 | [23 empty] | -8.75 | 14.69 | 4.79 | 0.139 | 7.55 | FCC_BCC
0.1 | 0.18 | 0.18 | 0.18 | 0.18 |  | 0.18 | [23 empty] | -9.2 | 14.74 | 4.916 | 0.139 | 7.5 | FCC_BCC
0.11 | 0.178 | 0.178 | 0.178 | 0.178 |  | 0.178 | [23 empty] | -9.63 | 14.79 | 5.03 | 0.139 | 7.45 | FCC_BCC
0.12 | 0.176 | 0.176 | 0.176 | 0.176 |  | 0.176 | [23 empty] | -10.06 | 14.82 | 5.13 | 0.139 | 7.4 | FCC_BCC
0.13 | 0.174 | 0.174 | 0.174 | 0.174 |  | 0.174 | [23 empty] | -10.47 | 14.85 | 5.238 | 0.139 | 7.35 | FCC_BCC
0.14 | 0.172 | 0.172 | 0.172 | 0.172 |  | 0.172 | [23 empty] | -10.87 | 14.87 | 5.33 | 0.139 | 7.3 | FCC_BCC
0.16 | 0.168 | 0.168 | 0.168 | 0.168 |  | 0.168 | [23 empty] | -11.64 | 14.896 | 5.51 | 0.139 | 7.2 | FCC_BCC
0.17 | 0.166 | 0.166 | 0.166 | 0.166 |  | 0.166 | [23 empty] | -12.009 | 14.897 | 5.59 | 0.139 | 7.15 | BCC
0.18 | 0.164 | 0.164 | 0.164 | 0.164 |  | 0.164 | [23 empty] | -12.36 | 14.892 | 5.66 | 0.139 | 7.1 | BCC
0.19 | 0.162 | 0.162 | 0.162 | 0.162 |  | 0.162 | [23 empty] | -12.7 | 14.88 | 5.74 | 0.139 | 7.05 | BCC
0.2 | 0.16 | 0.16 | 0.16 | 0.16 |  | 0.16 | [23 empty] | -13.03 | 14.86 | 5.81 | 0.139 | 7 | BCC
0.111 |  | 0.222 | 0.333 | 0.111 |  | 0.222 | [23 empty] | -7.259 | 12.66 | 5.163 | 0.129 | 6.99 | BCC
| 0.222 | 0.222 | 0.222 | 0.222 | 0.111 | [24 empty] | 0.494 | 13.143 | 0.835 | 0.095 | 8.556 | FCC
| 0.2 | 0.2 | 0.2 | 0.2 | 0.2 | [24 empty] | 3.2 | 13.38 | 1.07 | 0.09 | 8.8 | FCC
0.566 | 0.189 | 0.189 | 0.189 | 0.189 | 0.189 | [24 empty] | 0.157 | 14.429 | 3.423 | 0.104 | 8.472 | FCC
0.138 | 0.172 | 0.172 | 0.172 | 0.172 | 0.172 | [24 empty] | -3.615 | 14.868 | 4.922 | 0.116 | 8 | FCC_BCC
0.263 | 0.159 | 0.159 | 0.159 | 0.159 | 0.159 | [24 empty] | -6.238 | 14.85 | 5.686 | 0.123 | 7.603 | FCC_BCC
0.238 | 0.154 | 0.154 | 0.154 | 0.154 | 0.154 | [24 empty] | -7.053 | 14.782 | 5.893 | 0.125 | 7.462 | FCC_BCC
0.265 | 0.148 | 0.148 | 0.148 | 0.148 | 0.148 | [24 empty] | -8.08 | 14.641 | 6.133 | 0.127 | 7.265 | FCC_BCC
0.286 | 0.143 | 0.143 | 0.143 | 0.143 | 0.143 | [24 empty] | -8.653 | 14.529 | 6.257 | 0.128 | 7.143 | BCC
0.316 | 0.137 | 0.137 | 0.137 | 0.137 | 0.137 | [24 empty] | -9.375 | 14.343 | 6.403 | 0.13 | 6.973 | FCC_BCC
0.333 | 0.133 | 0.133 | 0.133 | 0.133 | 0.133 | [24 empty] | -9.778 | 14.21 | 6.478 | 0.13 | 6.867 | FCC_BCC
0.359 | 0.128 | 0.128 | 0.128 | 0.128 | 0.128 | [24 empty] | -10.283 | 14.003 | 6.566 | 0.131 | 6.718 | BCC
0.375 | 0.125 | 0.125 | 0.125 | 0.125 | 0.125 | [24 empty] | -10.563 | 13.861 | 6.61 | 0.131 | 6.625 | BCC
0.2 | 0.2 | 0.2 | 0.2 | 0.2 | [25 empty] | -12.32 | 13.38 | 5.77 | 0.121 | 7.2 | BCC
0.196 | 0.196 | 0.196 | 0.196 | 0.196 |  |  |  |  | 0.196 | [20 empty] | -13.3 | 11.26 | 5.92 | 0.122 | 7.15 | BCC
0.167 | 0.167 | 0.167 | 0.167 | 0.167 | [5 empty] | 0.167 | [19 empty] | -9.99 | 12.41 | 5.69 | 0.18 | 6.99 | BCC
0.196 | 0.196 | 0.196 | 0.196 | 0.196 | [5 empty] | 0.196 | [19 empty] | -12.13 | 13.92 | 5.3 | 0.13 | 7.18 | BCC
0.217 |  | 0.217 | 0.217 | 0.134 | 0.217 | [24 empty] | -7.59 | 13.24 | 5.76 | 0.123 | 7.38 | MIP
0.283 |  | 0.283 | 0.283 | 0.167 | 0.283 | [24 empty] | -8.61 | 13.47 | 5.69 | 0.124 | 7.49 | MIP
0.2 |  | 0.2 | 0.2 | 0.2 | 0.2 | [24 empty] | -9.44 | 13.38 | 5.62 | 0.124 | 7.6 | MIP
0.192 |  | 0.192 | 0.192 | 0.238 | 0.192 | [24 empty] | -10.11 | 13.35 | 5.56 | 0.124 | 7.69 | MIP
0.185 |  | 0.185 | 0.185 | 0.259 | 0.185 | [24 empty] | -10.67 | 13.29 | 5.5 | 0.124 | 7.77 | MIP
| 0.2 | 0.2 | 0.2 | 0.2 | 0.2 | [24 empty] | 1.444 | 14.894 | 2.997 | 0.136 | 8.5 | FCC
| 0.182 | 0.182 | 0.182 | 0.182 | 0.182 |  | 0.999 | [22 empty] | -3.702 | 14.695 | 4.822 | 0.122 | 8.364 | FCC
| 0.167 | 0.167 | 0.167 | 0.167 | 0.167 |  | 0.167 | [22 empty] | -8.444 | 14.894 | 6.117 | 0.139 | 8 | MIP
0.999 | 0.182 | 0.182 | 0.182 | 0.182 | 0.182 |  | 0.154 | [22 empty] | -1.521 | 14.695 | 4.169 | 0.109 | 8.273 | FCC
0.877 | 0.175 | 0.175 | 0.175 | 0.175 | 0.175 |  | 0.358 | [22 empty] | -4.149 | 15.443 | 4.931 | 0.119 | 8.123 | FCC
0.847 | 0.169 | 0.169 | 0.169 | 0.169 | 0.169 |  | 0.678 | [22 empty] | -6.423 | 15.759 | 5.491 | 0.126 | 7.983 | FCC
0.82 | 0.164 | 0.164 | 0.164 | 0.164 | 0.164 |  | 0.984 | [22 empty] | -8.396 | 15.921 | 5.922 | 0.132 | 7.852 | FCC_BCC
0.794 | 0.159 | 0.159 | 0.159 | 0.159 | 0.159 |  | 0.127 | [22 empty] | -10.108 | 15.992 | 6.262 | 0.137 | 7.73 | FCC_BCC
0.769 | 0.154 | 0.154 | 0.154 | 0.154 | 0.154 |  | 0.154 | [22 empty] | -11.598 | 16.003 | 6.535 | 0.141 | 7.615 | MIP
0.746 | 0.149 | 0.149 | 0.149 | 0.149 | 0.149 |  | 0.179 | [22 empty] | -12.894 | 15.97 | 6.756 | 0.145 | 7.507 | MIP
0.725 | 0.145 | 0.145 | 0.145 | 0.145 | 0.145 |  | 0.229 | [22 empty] | -14.022 | 15.906 | 6.938 | 0.148 | 7.406 | MIP
0.742 | 0.148 | 0.148 | 0.148 | 0.148 | 0.148 |  | 0.225 | [22 empty] | -15.005 | 15.819 | 7.086 | 0.15 | 7.31 | MIP
0.685 | 0.137 | 0.137 | 0.137 | 0.137 | 0.137 |  | 0.247 | [22 empty] | -15.86 | 15.714 | 7.209 | 0.152 | 7.219 | MIP
0.769 | 0.154 | 0.154 | 0.154 | 0.154 | 0.154 |  |  | 0.154 | [21 empty] | -1.521 | 14.695 | 4.169 | 0.109 | 8.273 | FCC
0.877 | 0.175 | 0.175 | 0.175 | 0.175 | 0.175 |  |  | 0.359 | [21 empty] | -2.499 | 15.443 | 4.146 | 0.113 | 8.158 | FCC
0.847 | 0.169 | 0.169 | 0.169 | 0.169 | 0.169 |  |  | 0.678 | [21 empty] | -3.344 | 15.759 | 4.12 | 0.115 | 8.051 | FCC_BCC
0.82 | 0.164 | 0.164 | 0.164 | 0.164 | 0.164 |  |  | 0.984 | [21 empty] | -4.074 | 15.921 | 4.093 | 0.118 | 7.951 | MIP
0.794 | 0.159 | 0.159 | 0.159 | 0.159 | 0.159 |  |  | 0.127 | [21 empty] | -4.706 | 15.992 | 4.065 | 0.119 | 7.857 | MIP
0.746 | 0.149 | 0.149 | 0.149 | 0.149 | 0.149 |  |  | 0.179 | [21 empty] | -5.73 | 15.97 | 4.006 | 0.122 | 7.687 | BCC
0.725 | 0.145 | 0.145 | 0.145 | 0.145 | 0.145 |  |  | 0.229 | [21 empty] | -6.142 | 15.906 | 3.976 | 0.123 | 7.609 | BCC
0.742 | 0.148 | 0.148 | 0.148 | 0.148 | 0.148 |  |  | 0.225 | [21 empty] | -6.499 | 15.819 | 3.946 | 0.124 | 7.535 | BCC
0.685 | 0.137 | 0.137 | 0.137 | 0.137 | 0.137 |  |  | 0.247 | [21 empty] | -6.808 | 15.714 | 3.916 | 0.124 | 7.466 | BCC
0.667 | 0.133 | 0.133 | 0.133 | 0.133 | 0.133 |  |  | 0.267 | [21 empty] | -7.076 | 15.597 | 3.886 | 0.124 | 7.4 | FCC_BCC
0.2 | 0.2 |  | 0.2 | 0.2 | 0.2 | [24 empty] | -5.28 | 13.379 | 5.609 | 0.111 | 8.2 | FCC_BCC
0.167 | 0.167 |  | 0.167 | 0.167 | 0.167 | [12 empty] | 0.167 | [11 empty] | -20.444 | 14.894 | 6.582 | 0.105 | 7.5 | FCC_BCC
0.167 | 0.167 | 0.167 | 0.167 | 0.167 | 0.167 | [24 empty] | -4.78 | 12.386 | 4.82 | 0.12 | 7.83 | FCC_BCC
0.167 | 0.167 |  | 0.167 | 0.167 | 0.167 |  | 0.167 | [22 empty] | -16.889 | 14.894 | 6.989 | 0.147 | 7.5 | FCC_BCC
0.167 | 0.167 |  | 0.167 | 0.167 | 0.167 | [5 empty] | 0.167 | [18 empty] | -23.889 | 14.894 | 0.1 | 0.211 | 7.5 | FCC_BCC
0.143 | 0.143 | 0.143 | 0.143 | 0.143 | 0.143 | 0.143 | [23 empty] | -5.633 | 16.179 | 5.183 | 0.14 | 7.714 | MIP
0.143 | 0.143 | 0.143 | 0.143 | 0.143 | 0.143 |  |  | 0.143 | [21 empty] | -7.755 | 16.179 | 4.954 | 0.125 | 7.429 | FCC_BCC
| 0.2 |  | 0.2 | 0.2 | 0.2 | 0.2 | [23 empty] | 1.76 | 13.379 | 3.179 | 0.135 | 9 | FCC
0.222 |  | 0.111 |  |  |  |  | 0.222 | 0.222 | 0.222 | [20 empty] | -15.4 | 13.14 | 5.23 | 1.73 | 4.44 | BCC
0.182 |  | 0.273 |  |  |  |  | 0.182 | 0.182 | 0.182 | [20 empty] | -13.75 | 13.25 | 6.28 | 1.93 | 4.72 | MIP
0.2 |  |  | 0.2 | 0.2 | 0.2 |  | 0.2 | [22 empty] | -17.6 | 13.382 | 7.162 | 0.154 | 7.2 | FCC
0.476 | [6 empty] | 0.239 | 0.239 | 0.239 |  |  |  | 0.239 | [16 empty] | -3.99 | 12.56 | 3.85 | 0.05 | 4.66 | BCC
0.111 | [6 empty] | 0.222 | 0.222 | 0.222 |  |  |  | 0.222 | [16 empty] | -8.39 | 13.14 | 3.73 | 0.05 | 4.55 | BCC
0.2 | [6 empty] | 0.2 | 0.2 | 0.2 |  |  |  | 0.2 | [16 empty] | -13.44 | 13.38 | 3.56 | 0.048 | 4.4 | BCC
[7 empty] | 0.2 | 0.2 | 0.2 |  | 0.2 | 0.2 | [17 empty] | 0.16 | 13.38 | 6.08 | 0.14 | 4.4 | MIP
[9 empty] | 0.25 | 0.25 |  |  | 0.25 | 0.25 | [15 empty] | -6.5 | 11.524 | 2.197 | 0.364 | 5.5 | BCC
[8 empty] | 0.2 | 0.2 | 0.2 |  |  | 0.2 | 0.2 | [15 empty] | -4.64 | 13.38 | 3.21 | 0.34 | 5.4 | BCC
[7 empty] | 0.2 |  | 0.2 |  | 0.2 | 0.2 |  | 0.2 | [15 empty] | 2.72 | 13.38 | 4.01 | 0.12 | 4.4 | BCC
[8 empty] | 0.2 | 0.2 | 0.2 |  |  | 0.2 | 0.2 | [15 empty] | -4.64 | 13.38 | 3.21 | 0.34 | 5.4 | BCC
[7 empty] | 0.2 |  | 0.2 |  | 0.2 | 0.2 | 0.2 | [16 empty] | 2.72 | 13.38 | 4.01 | 0.12 | 4.4 | BCC
0.196 | 0.196 | 0.196 | 0.196 | 0.196 |  |  |  |  | 0.196 | [20 empty] | -13.3 | 11.26 | 5.92 | 0.122 | 7.15 | BCC
0.192 | 0.192 | 0.192 | 0.192 | 0.192 |  |  |  |  | 0.479 | [20 empty] | 14.82 | 14.37 | 6.1 | 0.124 | 7.13 | MIP
0.182 | 0.182 | 0.182 | 0.182 | 0.182 |  |  |  |  | 0.99 | [20 empty] | -16.529 | 14.695 | 6.332 | 0.126 | 7 | MIP
0.174 | 0.174 | 0.174 | 0.174 | 0.174 |  |  |  |  | 0.134 | [20 empty] | -18.026 | 14.852 | 6.502 | 0.127 | 6.913 | MIP
|  | 0.2 |  |  |  |  | 0.2 |  | 0.2 | 0.2 | 0.2 |  | 0.2 | [16 empty] | -4.92 | 14.53 | 7.13 | 0.22 | 4.9 | MIP
|  |  |  | 0.25 |  |  | 0.25 |  |  | 0.25 | 0.25 | [18 empty] | -6.96 | 11.52 | 9.24 | 0.321 | 6 | BCC
|  |  |  | 0.235 |  |  | 0.235 | 0.588 |  | 0.235 | 0.235 | [18 empty] | -23.69 | 12.7 | 9.16 | 0.313 | 5.94 | BCC
|  |  |  | 0.222 |  |  | 0.222 | 0.111 |  | 0.222 | 0.222 | [18 empty] | -22.32 | 13.14 | 9.07 | 0.305 | 5.88 | BCC
|  |  |  | 0.215 |  |  | 0.215 | 0.158 |  | 0.215 | 0.215 | [18 empty] | -21.09 | 13.33 | 8.98 | 0.298 | 5.84 | BCC
|  |  |  | 0.2 |  |  | 0.2 | 0.2 |  | 0.2 | 0.2 | [18 empty] | -20 | 13.38 | 8.88 | 0.291 | 5.8 | BCC
|  |  |  | 0.182 |  |  | 0.182 | 0.273 |  | 0.182 | 0.182 | [18 empty] | -18.11 | 13.25 | 8.68 | 0.278 | 5.72 | BCC
|  |  |  | 0.167 |  |  | 0.167 | 0.333 |  | 0.167 | 0.167 | [18 empty] | -16.55 | 12.97 | 8.48 | 0.267 | 5.66 | BCC
|  |  |  | 0.143 |  |  | 0.143 | 0.429 |  | 0.143 | 0.143 | [18 empty] | -14.12 | 12.26 | 8.1 | 0.248 | 5.57 | BCC
[7 empty] | 0.244 |  | 0.244 | 0.122 | 0.244 | 0.122 |  |  | 0.244 | [14 empty] | -14.778 | 14.898 | 4.903 | 0.123 | 4.167 | MIP
[7 empty] | 0.233 |  | 0.233 | 0.116 | 0.233 | 0.116 |  |  | 0.698 | [14 empty] | -17.22 | 14.166 | 13.924 | 0.357 | 4.465 | MIP
[7 empty] | 0.222 | 0.222 | 0.222 |  |  | 0.222 | [5 empty] | 0.111 | [11 empty] | -24.198 | 13.143 | 9.015 | 0.171 | 4.444 | MIP
[7 empty] | 0.182 | 0.182 | 0.182 |  | 0.182 | 0.182 | [5 empty] | 0.999 | [11 empty] | -21.752 | 14.695 | 9.423 | 0.179 | 4.364 | MIP
[8 empty] | 0.25 | 0.25 | 0.25 |  |  | 0.25 | [16 empty] | -3.25 | 11.526 | 3.465 | 0.257 | 5.25 | BCC
[8 empty] | 0.2 | 0.2 | 0.2 |  |  | 0.2 | 0.2 | [15 empty] | -4.64 | 13.38 | 3.21 | 0.34 | 5.4 | BCC
[8 empty] | 0.25 | 0.25 |  |  |  | 0.25 | 0.25 | [15 empty] | -4.5 | 9.6 | 3.432 | 0.343 | 5.25 | BCC
[7 empty] | 0.2 | 0.2 | 0.2 |  |  |  | 0.2 | 0.2 | [15 empty] | -3.68 | 11.7 | 3.74 | 0.32 | 5 | BCC
| 0.239 |  | 0.239 | 0.239 |  |  |  | 0.239 |  | 0.476 | [19 empty] | -10.16 | 11.36 | 3.6 | 0.13 | 7.9 | MIP
| 0.227 |  | 0.227 | 0.227 |  |  |  | 0.227 |  | 0.999 | [19 empty] | -9.83 | 11.2 | 3.95 | 0.144 | 7.82 | MIP
| 0.217 |  | 0.217 | 0.217 |  |  |  | 0.217 |  | 0.134 | [19 empty] | -9.53 | 11.03 | 4.2 | 0.155 | 7.74 | MIP
| 0.283 |  | 0.283 | 0.283 |  |  |  | 0.283 |  | 0.167 | [19 empty] | -9.24 | 10.87 | 4.4 | 0.163 | 7.67 | MIP
| 0.2 |  | 0.2 | 0.2 |  |  |  | 0.2 |  | 0.2 | [19 empty] | -8.96 | 10.7 | 4.54 | 0.17 | 7.6 | MIP
| 0.192 |  | 0.192 | 0.238 |  |  |  | 0.192 |  | 0.192 | [19 empty] | -9.08 | 10.54 | 4.54 | 0.167 | 7.69 | MIP
| 0.185 |  | 0.185 | 0.259 |  |  |  | 0.185 |  | 0.185 | [19 empty] | -9.16 | 10.39 | 4.53 | 0.164 | 7.78 | MIP
| 0.179 |  | 0.179 | 0.286 |  |  |  | 0.179 |  | 0.179 | [19 empty] | -9.21 | 10.23 | 4.52 | 0.161 | 7.86 | MIP
| 0.172 |  | 0.172 | 0.313 |  |  |  | 0.172 |  | 0.172 | [19 empty] | -9.23 | 10.08 | 4.5 | 0.158 | 7.93 | MIP
| 0.167 |  | 0.167 | 0.333 |  |  |  | 0.167 |  | 0.167 | [19 empty] | -9.222 | 12.973 | 5.832 | 0.155 | 8 | MIP
0.999 |  | 0.182 | 0.182 | 0.364 | 0.182 | [24 empty] | -2.512 | 12.599 | 4.2 | 0.113 | 8.455 | FCC
0.153 |  | 0.169 | 0.169 | 0.339 | 0.169 | [24 empty] | -5.21 | 12.93 | 5.14 | 0.121 | 8.08 | FCC_BCC
0.194 |  | 0.161 | 0.161 | 0.323 | 0.161 | [24 empty] | -6.785 | 13.015 | 5.603 | 0.126 | 7.839 | FCC_BCC
0.286 |  | 0.143 | 0.143 | 0.286 | 0.143 | [24 empty] | -9.633 | 12.883 | 6.297 | 0.132 | 7.286 | BCC
0.356 |  | 0.139 | 0.139 | 0.278 | 0.139 | [24 empty] | -10.12 | 13.6 | 6.4 | 0.133 | 7.16 | BCC
0.333 |  | 0.133 | 0.133 | 0.267 | 0.133 | [24 empty] | -10.73 | 12.67 | 6.52 | 0.134 | 6.99 | BCC
| 0.222 |  | 0.222 | 0.444 |  |  |  | 0.111 | [21 empty] | -5.72 | 10.58 | 1.77 | 0.085 | 8.77 | FCC
| 0.213 |  | 0.213 | 0.426 |  |  |  | 0.164 | 0.426 | [20 empty] | -13.36 | 11.59 | 3.29 | 0.098 | 8.61 | FCC
| 0.248 |  | 0.248 | 0.482 |  |  |  | 0.124 | 0.816 | [20 empty] | -15.67 | 12.07 | 4.14 | 0.107 | 8.46 | FCC
| 0.197 |  | 0.197 | 0.392 |  |  |  | 0.984 | 0.118 | [20 empty] | -17.59 | 12.35 | 4.72 | 0.115 | 8.33 | FCC
| 0.194 |  | 0.194 | 0.388 |  |  |  | 0.979 | 0.126 | [20 empty] | -18.01 | 12.4 | 4.84 | 0.116 | 8.3 | FCC
| 0.192 |  | 0.192 | 0.385 |  |  |  | 0.962 | 0.135 | [20 empty] | -18.42 | 12.44 | 4.95 | 0.118 | 8.26 | FCC
| 0.195 |  | 0.195 | 0.39 |  |  |  | 0.952 | 0.143 | [20 empty] | -18.81 | 12.48 | 5.05 | 0.119 | 8.23 | FCC
| 0.189 |  | 0.189 | 0.377 |  |  |  | 0.943 | 0.159 | [20 empty] | -19.18 | 12.51 | 5.15 | 0.12 | 8.2 | FCC
| 0.182 |  | 0.182 | 0.364 |  |  |  | 0.999 | 0.182 | [20 empty] | -20.49 | 12.6 | 5.48 | 0.125 | 8.09 | FCC
| 0.125 | 0.125 | 0.125 | 0.125 | 0.125 | 0.125 | 0.125 | 0.125 | [21 empty] | -8.125 | 17.28 | 5.16 | 0.149 | 7.5 | MIP
0.111 | 0.111 | 0.111 | 0.111 | 0.111 | 0.111 | 0.111 | 0.111 | 0.111 | [21 empty] | -12.73 | 18.26 | 4.71 | 0.113 | 7 | FCC_BCC
0.2 | 0.1 | 0.1 | 0.1 | 0.1 | 0.1 | 0.1 | 0.1 | 0.1 | [21 empty] | -15.44 | 17.99 | 4.46 | 0.113 | 6.6 | BCC
0.4 | 0.75 | 0.75 | 0.75 | 0.75 | 0.75 | 0.75 | 0.75 | 0.75 | [21 empty] | -18.28 | 15.96 | 4.17 | 0.108 | 5.7 | MIP
0.5 |  |  |  | 0.317 | 0.317 | 0.317 | [23 empty] | -0.949 | 9.699 | 3.621 | 0.168 | 9.224 | FCC
0.1 |  |  |  | 0.3 | 0.3 | 0.3 | [23 empty] | -1.929 | 10.087 | 3.861 | 0.168 | 9.107 | MIP
0.2 |  |  |  | 0.267 | 0.267 | 0.267 | [23 empty] | -8.96 | 11.46 | 5.18 | 0.352 | 6.73 | MIP
0.25 |  |  |  | 0.25 | 0.25 | 0.25 | [23 empty] | -10.5 | 11.52 | 5.39 | 0.413 | 6.5 | MIP
0.3 |  |  |  | 0.233 | 0.233 | 0.233 | [23 empty] | -11.75 | 11.47 | 5.55 | 0.393 | 6.26 | MIP
0.4 |  |  |  | 0.2 | 0.2 | 0.2 | [23 empty] | -13.44 | 11.07 | 5.69 | 0.352 | 5.8 | MIP
|  |  |  | 0.317 | 0.317 | 0.317 | [15 empty] | 0.5 | [7 empty] | -0.09 | 9.699 | 4.683 | 0.167 | 9.241 | MIP
|  |  |  | 0.3 | 0.3 | 0.3 | [15 empty] | 0.1 | [7 empty] | -0.184 | 10.087 | 5.714 | 0.167 | 9.143 | MIP
|  |  |  | 0.267 | 0.267 | 0.267 | [15 empty] | 0.2 | [7 empty] | -1.7 | 11.46 | 10.1 | 0.353 | 8.26 | MIP
|  |  |  | 0.25 | 0.25 | 0.25 | [15 empty] | 0.25 | [7 empty] | -1 | 11.52 | 10.7 | 0.413 | 8 | MIP
|  |  |  | 0.267 | 0.267 | 0.267 | [10 empty] | 0.2 | [12 empty] | -1.325 | 10.684 | 3.855 | 0.165 | 9.538 | FCC
|  |  |  | 0.25 | 0.25 | 0.25 | [10 empty] | 0.25 | [12 empty] | -1.68 | 10.921 | 3.969 | 0.164 | 9.6 | FCC
|  |  |  | 0.217 | 0.217 | 0.217 | [10 empty] | 0.35 | [12 empty] | -4.85 | 11.31 | 4.56 | 0.15 | 10.26 | FCC_BCC
|  |  |  | 0.2 | 0.2 | 0.2 | [10 empty] | 0.4 | [12 empty] | -2.56 | 11.07 | 4.57 | 0.146 | 10.4 | FCC_BCC
1 | 0.182 | 0.182 | 0.182 | 0.182 | 0.182 | [24 empty] | -1.52 | 14.7 | 3.82 | 0.11 | 8.27 | FCC
0.167 | 0.167 | 0.167 | 0.167 | 0.167 | 0.167 | [24 empty] | -4.78 | 14.9 | 4.82 | 0.12 | 7.83 | FCC_BCC
0.238 | 0.154 | 0.154 | 0.154 | 0.154 | 0.154 | [24 empty] | -7.053 | 14.782 | 5.893 | 0.125 | 7.462 | FCC_BCC
0.286 | 0.143 | 0.143 | 0.143 | 0.143 | 0.143 | [24 empty] | -8.65 | 14.53 | 5.71 | 0.13 | 7.14 | FCC_BCC
0.333 | 0.133 | 0.133 | 0.133 | 0.133 | 0.133 | [24 empty] | -9.778 | 14.21 | 6.478 | 0.13 | 6.867 | FCC_BCC
0.375 | 0.125 | 0.125 | 0.125 | 0.125 | 0.125 | [24 empty] | -10.563 | 13.861 | 6.61 | 0.131 | 6.625 | BCC
0.2 |  | 0.2 |  |  |  |  | 0.2 |  | 0.2 | 0.2 | [19 empty] | -13.6 | 1.609 | 0.056 | 0.226 | 4.8 | BCC
0.698 | 0.233 | 0.233 | 0.233 | 0.233 | [25 empty] | -7.27 | 12.83 | 3.49 | 0.11 | 7.88 | MIP
0.182 | 0.182 | 0.182 | 0.182 | 0.182 | [5 empty] | 0.999 | [19 empty] | -7.269 | 12.823 | 3.758 | 0.108 | 7.884 | MIP
0.2 | 0.2 | 0.1 | 0.2 | 0.2 | [5 empty] | 0.1 | [19 empty] | -12.08 | 14.531 | 6.747 | 0.159 | 7.2 | MIP
0.182 | 0.182 | 0.182 | 0.182 | 0.182 | [5 empty] | 0.999 | [19 empty] | -11.438 | 14.695 | 6.571 | 0.159 | 7.091 | MIP
0.167 | 0.167 | 0.25 | 0.167 | 0.167 | [5 empty] | 0.833 | [19 empty] | -10.833 | 14.532 | 6.401 | 0.158 | 7 | MIP
0.154 | 0.154 | 0.377 | 0.154 | 0.154 | [5 empty] | 0.769 | [19 empty] | -10.272 | 14.23108894 | 6.2 | 0.156 | 6.923 | MIP
0.476 |  | 0.317 | 0.476 | 0.159 | [25 empty] | -4.888 | 9.598 | 3.198 | 0.099 | 7.444 | BCC
0.625 |  | 0.313 | 0.469 | 0.156 | [25 empty] | -5.469 | 9.825 | 3.624 | 0.1 | 7.375 | BCC
0.999 |  | 0.333 | 0.455 | 0.152 | [25 empty] | -6.52 | 10.175 | 4.282 | 0.103 | 7.242 | MIP
0.118 |  | 0.294 | 0.441 | 0.148 | [25 empty] | -7.439 | 10.429 | 4.777 | 0.105 | 7.118 | MIP
[7 empty] | 0.2 |  | 0.2 |  | 0.2 |  | 0.2 | [8 empty] | 0.2 | [7 empty] | -9.28 | 13.379 | 5.624 | 0.207 | 4.4 | MIP
[8 empty] | 0.2 |  | 0.2 | 0.2 |  | 0.2 | 0.2 | [15 empty] | -4.8 | 13.379 | 6.782 | 0.396 | 5.2 | MIP
[7 empty] | 0.222 | 0.222 | 0.222 |  |  | 0.222 | [5 empty] | 0.111 | [11 empty] | -24.198 | 13.143 | 9.015 | 0.171 | 4.444 | MIP
[8 empty] | 0.248 | 0.248 | 0.124 | 0.248 | 0.124 | [5 empty] | 0.184 | [11 empty] | -39.45 | 14.547 | 10.461 | 0.27 | 4.408 | MIP
|  |  | 0.2 | 0.2 | 0.2 | 0.2 | [19 empty] | 0.2 |  |  |  | -7.52 | 13.379 | 4.477 | 0.233 | 9.2 | MIP
|  | 0.45 |  | 0.381 |  | 0.136 | 0.12 | 0.1 |  |  | 0.215 | [10 empty] | 0.3 | [7 empty] | -30.878 | 13.393 | 10.247 | 0.226 | 6.884 | MIP
|  | 0.222 | 0.222 | 0.222 |  |  |  | 0.111 | [5 empty] | 0.222 | [15 empty] | -5.136 | 13.143 | 4.009 | 0.263 | 7.222 | MIP
|  | 0.167 | 0.167 | 0.167 |  |  | 0.167 | 0.167 |  |  | 0.167 | [18 empty] | -20.889 | 14.894 | 10.034 | 0.189 | 6.167 | MIP
|  | 0.25 | 0.375 | 0.125 |  | 0.25 | [23 empty] | -2.125 | 10.98 | 3.603 | 0.131 | 7.5 | MIP
| 0.333 |  |  | 0.333 |  |  |  | 0.152 |  | 0.121 |  |  |  | 0.121 | [15 empty] | -8.301 | 12.644 | 5.403 | 0.208 | 7.97 | MIP
| 0.167 |  |  | 0.167 |  |  | 0.167 |  | 0.167 |  | 0.167 | 0.167 | [17 empty] | -30.556 | 14.894 | 9.85 | 0.238 | 6 | MIP
| 0.288 |  | 0.313 | 0.75 |  |  | 0.3 | 0.25 | [21 empty] | -20.548 | 11.384 | 7.513 | 0.149 | 7.163 | MIP
| 0.25 |  | 0.25 | 0.1 |  |  | 0.3 | 0.1 | [21 empty] | -21.21 | 12.592 | 7.335 | 0.152 | 6.95 | MIP
| 0.195 |  | 0.195 | 0.39 |  |  |  | 0.952 | 0.143 | [20 empty] | -15.909 | 12.479 | 5.058 | 0.119 | 8.238 | MIP
| 0.2 |  | 0.2 | 0.2 |  |  |  | 0.2 |  | 0.2 | [19 empty] | -8.96 | 13.379 | 6.107 | 0.17 | 7.6 | MIP
| 0.167 |  | 0.167 |  |  | 0.167 | 0.167 | 0.167 |  |  | 0.167 | [18 empty] | -18.667 | 14.894 | 9.271 | 0.186 | 6.167 | MIP
| 0.25 |  | 0.25 | 0.15 |  | 0.15 | 0.125 | 0.75 | [21 empty] | -13.375 | 14.268 | 5.755 | 0.149 | 7.675 | MIP
| 0.2 |  | 0.2 | 0.2 |  | 0.2 |  |  |  |  | 0.2 | [18 empty] | -4 | 13.379 | 6.261 | 0.195 | 8 | MIP
| 0.2 |  | 0.2 | 0.2 | 0.2 |  | 0.2 | [22 empty] | -11.04 | 13.379 | 6.497 | 0.139 | 8.4 | FCC
| 0.222 |  | 0.222 | 0.222 | 0.222 | [16 empty] | 0.111 | [7 empty] | 5.333 | 13.143 | 8.945 | 0.038 | 8.889 | MIP
| 0.244 |  | 0.244 | 0.244 | 0.244 | [16 empty] | 0.244 | [7 empty] | 5.092 | 12.196 | 4.608 | 0.033 | 9.366 | MIP
| 0.239 |  | 0.239 | 0.239 | 0.239 | [16 empty] | 0.476 | [7 empty] | 5.17 | 12.566 | 6.228 | 0.035 | 9.238 | MIP
| 0.249 |  | 0.249 | 0.249 | 0.249 | [16 empty] | 0.498 | [7 empty] | 5.02 | 11.727 | 2.344 | 0.031 | 9.473 | FCC
| 0.248 |  | 0.248 | 0.248 | 0.248 | [16 empty] | 0.99 | [7 empty] | 5.039 | 11.871 | 3.096 | 0.032 | 9.446 | MIP
| 0.247 |  | 0.247 | 0.247 | 0.247 | [16 empty] | 0.123 | [7 empty] | 5.048 | 11.934 | 3.404 | 0.032 | 9.432 | MIP
| 0.246 |  | 0.246 | 0.246 | 0.246 | [16 empty] | 0.172 | [7 empty] | 5.066 | 12.048 | 3.94 | 0.032 | 9.405 | MIP
| 0.2 | 0.2 | 0.2 | 0.2 | [9 empty] | 0.2 | [12 empty] | 0.2 |  |  | -2.88 | 13.379 | 3.794 | 0.233 | 7.8 | MIP
| 0.2 | 0.2 | 0.2 | 0.2 | [25 empty] | -9.28 | 13.379 | 16.359 | 0.255 | 7.2 | MIP
| 0.2 | 0.2 | 0.2 | 0.2 | [6 empty] | 0.2 | [18 empty] | -22.72 | 13.379 | 10.815 | 0.214 | 7.4 | MIP
| 0.2 | 0.2 | 0.2 | 0.2 |  | 0.2 | [23 empty] | 1.76 | 13.379 | 3.179 | 0.135 | 9 | FCC
0.359 | 0.263 | 0.175 | 0.175 | 0.263 |  |  | 0.877 | [22 empty] | -12.404 | 13.669 | 5.342 | 0.125 | 7.912 | FCC
| 0.25 | 0.167 | 0.167 | 0.25 |  |  | 0.167 | [22 empty] | -15.611 | 13.209 | 6.248 | 0.138 | 7.75 | MIP
| 0.273 | 0.182 | 0.182 | 0.273 |  |  | 0.999 | [22 empty] | -10.744 | 12.856 | 4.885 | 0.122 | 8.091 | FCC
| 0.2 | 0.2 | 0.2 | 0.2 |  |  | 0.2 | [22 empty] | -16.32 | 13.379 | 6.681 | 0.142 | 7.4 | FCC
| 0.233 | 0.233 | 0.233 | 0.233 |  |  | 0.698 | [22 empty] | -8.891 | 12.823 | 4.355 | 0.117 | 7.953 | MIP
| 0.222 | 0.222 | 0.222 | 0.222 |  |  | 0.111 | [22 empty] | -11.556 | 13.143 | 5.331 | 0.127 | 7.778 | MIP
| 0.2 | 0.2 | 0.2 | 0.2 | [8 empty] | 0.2 | [16 empty] | -14.4 | 13.379 | 5.717 | 0.154 | 7.6 | MIP
| 0.125 | 0.25 | 0.25 | 0.25 |  |  | 0.125 | [22 empty] | -12.25 | 12.964 | 5.614 | 0.13 | 7.625 | MIP
| 0.2 | 0.2 | 0.2 | 0.2 |  |  |  |  | 0.2 | [20 empty] | -14.88 | 13.379 | 5.687 | 0.123 | 7.6 | MIP
| 0.233 | 0.233 | 0.233 | 0.233 |  |  |  |  | 0.698 | [20 empty] | -8.307 | 12.823 | 3.698 | 0.109 | 8.023 | MIP
| 0.268 | 0.179 | 0.179 | 0.268 |  |  | 0.893 |  |  | 0.179 | [19 empty] | -10.644 | 13.371 | 5.194 | 0.129 | 8.054 | MIP
| 0.25 | 0.167 | 0.167 | 0.25 |  |  | 0.833 |  |  | 0.833 | [19 empty] | -10.25 | 14.169 | 6.082 | 0.152 | 7.917 | MIP
| 0.239 | 0.159 | 0.159 | 0.239 |  |  | 0.794 |  |  | 0.127 | [19 empty] | -9.962 | 14.388 | 6.518 | 0.163 | 7.825 | MIP
| 0.233 | 0.233 | 0.233 | 0.233 | [5 empty] | 0.698 | [19 empty] | -4.154 | 12.823 | 4.116 | 0.127 | 8.093 | FCC
| 0.222 | 0.222 | 0.222 | 0.222 | [5 empty] | 0.111 | [19 empty] | -4.346 | 13.143 | 5.04 | 0.14 | 8 | MIP
| 0.262 | 0.262 | 0.262 | 0.262 | [5 empty] | 0.175 | [19 empty] | -4.574 | 13.362 | 6.032 | 0.156 | 7.856 | MIP
| 0.2 | 0.2 | 0.2 | 0.2 | [5 empty] | 0.2 | [19 empty] | -4.64 | 13.379 | 6.32 | 0.161 | 7.8 | MIP
| 0.1 | 0.2 | 0.2 | 0.2 | [5 empty] | 0.3 | [19 empty] | -4.04 | 12.944 | 3.734 | 0.146 | 7.8 | MIP
| 0.333 | 0.111 | 0.222 | 0.222 |  | 0.111 | [23 empty] | -3.506 | 12.66 | 2.589 | 0.118 | 8.444 | FCC
| 0.259 | 0.185 | 0.185 | 0.185 |  | 0.185 | [23 empty] | -4.115 | 13.293 | 3.167 | 0.136 | 8.074 | FCC
| 0.526 | 0.215 | 0.422 | 0.274 |  | 0.284 | [23 empty] | -3.579 | 10.792 | 3.716 | 0.143 | 8.26 | FCC
| 0.222 | 0.167 | 0.222 | 0.222 |  | 0.167 | [23 empty] | -4.074 | 13.3 | 3.062 | 0.133 | 8.167 | FCC
| 0.222 | 0.278 | 0.222 | 0.222 |  | 0.556 | [23 empty] | -4.074 | 12.628 | 1.907 | 0.115 | 8.056 | FCC
| 0.2 | 0.26 | 0.2 | 0.14 |  | 0.2 | [23 empty] | -3.723 | 13.227 | 3.262 | 0.135 | 7.76 | FCC
| 0.222 | 0.222 | 0.111 | 0.333 |  | 0.111 | [23 empty] | -4.84 | 12.66 | 2.573 | 0.13 | 8.333 | FCC
| 0.2 | 0.2 | 0.2 | 0.2 | [7 empty] | 0.2 | [17 empty] | -19.52 | 13.379 | 10.095 | 0.225 | 7.4 | MIP
| 0.222 | 0.222 | 0.222 | 0.222 | 0.111 | [24 empty] | 0.494 | 13.143 | 0.835 | 0.095 | 8.556 | FCC
| 0.167 | 0.167 | 0.167 | 0.167 | 0.167 | [5 empty] | 0.167 | [18 empty] | -14.444 | 14.894 | 9.988 | 0.207 | 8 | MIP
[7 empty] | 0.244 |  | 0.244 | 0.122 | 0.244 | 0.122 |  |  | 0.244 | [14 empty] | -10.637 | 13.601 | 9.389 | 0.299 | 4.488 | MIP
| 0.167 | 0.167 | 0.167 | 0.167 | 0.167 | 0.167 | [23 empty] | 1.444 | 14.894 | 2.997 | 0.136 | 8.5 | FCC
| 0.172 | 0.172 | 0.172 | 0.172 | 0.172 |  | 0.138 | [22 empty] | -6.754 | 14.868 | 5.7 | 0.133 | 8.138 | MIP
| 0.197 | 0.197 | 0.197 | 0.197 |  | 0.197 | [8 empty] | 0.197 | [14 empty] | -7.966 | 13.918 | 6.768 | 0.175 | 7.922 | MIP
| 0.195 | 0.195 | 0.195 | 0.195 |  | 0.195 | [8 empty] | 0.476 | [14 empty] | -13.134 | 14.333 | 9.774 | 0.215 | 7.81 | MIP
| 0.193 | 0.193 | 0.193 | 0.193 |  | 0.193 | [8 empty] | 0.338 | [14 empty] | -10.62 | 14.15 | 7.85 | 0.196 | 7.86 | FCC
0.218 | [6 empty] | 0.188 | 0.188 | 0.188 |  | 0.188 | [18 empty] | -21.554 | 13.252 | 6.067 | 0.107 | 4.091 | MIP
0.222 | [6 empty] | 0.333 | 0.111 | 0.111 |  | 0.111 | [18 empty] | -18.765 | 12.66 | 5.632 | 0.088 | 4.111 | MIP
0.2 | [6 empty] | 0.2 |  | 0.2 |  | 0.2 |  | 0.2 | [16 empty] | -16.16 | 13.379 | 4.557 | 0.101 | 4.2 | MIP
0.13 |  |  | 0.36 | 0.18 |  | 0.33 | [23 empty] | -9.798 | 10.869 | 5.352 | 0.148 | 7.38 | MIP
0.2 |  |  |  |  | 0.2 |  | 0.2 |  |  |  | 0.2 | [15 empty] | 0.2 |  |  | -22.88 | 13.379 | 11.655 | 0.236 | 5 | MIP
0.313 |  |  |  |  | 0.625 | [10 empty] | 0.313 | 0.156 |  |  |  | 0.156 | [8 empty] | -3.301 | 12.305 | 6.472 | 0.26 | 4.281 | MIP
0.167 |  | 0.167 |  |  |  |  | 0.167 | 0.167 | 0.167 |  | 0.167 | [18 empty] | -16.333 | 14.894 | 7.921 | 0.11 | 4.5 | MIP
0.167 |  |  | 0.167 | 0.167 |  |  | 0.167 | 0.167 |  |  | 0.167 | [18 empty] | -31.333 | 14.894 | 9.354 | 0.19 | 5.667 | BCC
0.2 |  | 0.2 |  |  |  |  | 0.2 |  |  | 0.2 | [7 empty] | 0.2 | [11 empty] | -34.08 | 13.379 | 9.274 | 0.228 | 4.6 | MIP
0.1 |  | 0.45 |  | 0.371 |  | 0.136 | 0.12 | 0.1 |  |  | 0.215 | [10 empty] | 0.3 | [7 empty] | -31.194 | 13.777 | 10.201 | 0.224 | 6.814 | MIP
0.999 |  | 0.182 | 0.182 | 0.182 |  | 0.182 | 0.182 | [22 empty] | -18.843 | 14.695 | 6.73 | 0.133 | 6.273 | MIP
0.5 |  | 0.32 | 0.35 | 0.22 |  |  | 0.6 | [22 empty] | -9.587 | 11.503 | 5.039 | 0.118 | 7.31 | MIP
0.15 |  | 0.5 | 0.3 | 0.3 |  |  | 0.2 | [22 empty] | -23.8 | 12.291 | 7.471 | 0.147 | 6.95 | MIP
0.283 |  | 0.283 | 0.283 | 0.283 | [5 empty] | 0.167 | [19 empty] | -11.146 | 13.348 | 7.163 | 0.188 | 6.625 | MIP
0.2 |  | 0.2 | 0.2 | 0.2 | [5 empty] | 0.2 | [19 empty] | -10.72 | 13.379 | 7.257 | 0.196 | 6.6 | MIP
0.167 |  | 0.167 | 0.167 | 0.333 | 0.167 | [24 empty] | -5.778 | 12.973 | 5.317 | 0.123 | 8 | FCC_BCC
0.698 |  | 0.233 | 0.349 | 0.116 |  | 0.233 | [23 empty] | -5.506 | 12.317 | 4.703 | 0.13 | 7.186 | FCC_BCC
0.167 |  | 0.283 | 0.313 | 0.142 |  | 0.283 | [23 empty] | -9.323 | 12.895 | 5.638 | 0.127 | 6.75 | BCC
0.141 |  | 0.6 | 0.282 | 0.188 |  | 0.329 | [23 empty] | -10.575 | 12.319 | 5.384 | 0.147 | 7.222 | MIP
0.239 |  | 0.239 | 0.239 | 0.239 | [5 empty] | 0.476 | [19 empty] | -12.653 | 12.566 | 6.603 | 0.147 | 6.714 | BCC
0.238 |  | 0.154 | 0.154 | 0.377 | 0.154 | [24 empty] | -8.047 | 13.009 | 5.931 | 0.129 | 7.615 | MIP
0.313 |  | 0.172 | 0.172 | 0.172 | 0.172 | [24 empty] | -7.158 | 13.096 | 6.375 | 0.13 | 6.966 | BCC
0.333 |  | 0.167 | 0.167 | 0.167 | 0.167 | [24 empty] | -7.667 | 12.973 | 6.471 | 0.13 | 6.833 | BCC
0.355 |  | 0.161 | 0.161 | 0.161 | 0.161 | [24 empty] | -8.096 | 12.841 | 6.545 | 0.131 | 6.71 | BCC
0.385 |  | 0.154 | 0.154 | 0.154 | 0.154 | [24 empty] | -8.615 | 12.63 | 6.624 | 0.131 | 6.538 | BCC
0.2 |  | 0.2 | 0.2 | 0.2 | 0.2 | [24 empty] | -4 | 13.379 | 5.628 | 0.124 | 7.6 | FCC_BCC
0.286 |  | 0.143 | 0.143 | 0.286 | 0.143 | [24 empty] | -9.633 | 12.883 | 6.297 | 0.132 | 7.286 | MIP
0.222 |  | 0.222 | 0.222 | 0.222 | 0.111 | [24 empty] | -7.704 | 13.143 | 5.919 | 0.124 | 7.222 | BCC
0.476 |  | 0.239 | 0.239 | 0.239 | 0.239 | [24 empty] | 2.313 | 12.566 | 3.212 | 0.108 | 8.476 | FCC
0.385 |  | 0.192 | 0.192 | 0.385 | 0.192 | [24 empty] | 0.118 | 12.003 | 2.937 | 0.104 | 8.769 | FCC
0.566 |  | 0.189 | 0.189 | 0.189 | 0.189 | [24 empty] | -0.826 | 12.255 | 3.45 | 0.107 | 8.66 | MIP
1 |  | 0.227 | 0.227 | 0.227 | 0.227 | [24 empty] | 0.289 | 13.008 | 4.184 | 0.114 | 8.227 | FCC
0.747 |  | 0.185 | 0.185 | 0.374 | 0.185 | [24 empty] | -1.701 | 12.448 | 3.859 | 0.11 | 8.556 | FCC
0.111 |  | 0.222 | 0.222 | 0.222 | 0.222 | [24 empty] | -0.593 | 13.143 | 4.533 | 0.116 | 8.111 | FCC
0.536 |  | 0.179 | 0.179 | 0.179 | 0.179 | [24 empty] | -3.265 | 12.718 | 4.489 | 0.116 | 8.357 | FCC
0.149 |  | 0.213 | 0.213 | 0.213 | 0.213 | [24 empty] | -2.137 | 13.306 | 5.072 | 0.12 | 7.894 | FCC
0.167 |  | 0.283 | 0.283 | 0.283 | 0.283 | [24 empty] | -2.813 | 13.348 | 5.285 | 0.122 | 7.792 | FCC_BCC
0.138 |  | 0.172 | 0.172 | 0.345 | 0.172 | [24 empty] | -4.614 | 12.881 | 4.956 | 0.12 | 8.172 | FCC
0.184 |  | 0.248 | 0.248 | 0.248 | 0.248 | [24 empty] | -3.432 | 13.371 | 5.468 | 0.123 | 7.694 | FCC_BCC
0.238 |  | 0.192 | 0.192 | 0.192 | 0.192 | [24 empty] | -5 | 13.355 | 5.891 | 0.126 | 7.423 | FCC_BCC
0.2 | 0.25 | 0.25 |  | 0.25 | [13 empty] | 0.5 | [11 empty] | -19.46 | 12.564 | 6.132 | 0.13 | 7.05 | MIP
0.22 | 0.28 |  |  | 0.318 |  |  | 0.175 | 0.75 | [21 empty] | -25.827 | 12.368 | 6.788 | 0.15 | 7.16 | MIP
0.15 | 0.35 | 0.1 |  | 0.35 | [13 empty] | 0.5 | [11 empty] | -17.52 | 11.633 | 5.557 | 0.116 | 7.9 | MIP
0.222 | 0.222 |  | 0.222 | 0.222 | [5 empty] | 0.111 | [19 empty] | -12.741 | 13.143 | 6.924 | 0.157 | 7.333 | MIP
0.143 | 0.143 |  | 0.143 | 0.143 | 0.143 |  |  | 0.143 |  |  | 0.143 | [18 empty] | -21.959 | 16.175 | 9.308 | 0.199 | 7.143 | MIP
0.167 | 0.167 |  | 0.167 | 0.167 | 0.167 | [5 empty] | 0.167 | [18 empty] | -23.889 | 14.894 | 9.999 | 0.211 | 7.5 | MIP
0.379 | 0.152 |  | 0.152 | 0.152 | 0.152 | [16 empty] | 0.152 | [7 empty] | -10.11 | 13.091 | 7.082 | 0.134 | 6.955 | MIP
0.5 | 0.25 | 0.25 |  | 0.25 |  |  | 0.5 | [22 empty] | -19.75 | 12.964 | 6.642 | 0.143 | 7.125 | MIP
0.192 | 0.192 | 0.192 | 0.192 | 0.192 | [6 empty] | 0.962 | [18 empty] | -21.488 | 14.695 | 8.825 | 0.173 | 6.909 | MIP
0.833 | 0.167 | 0.167 | 0.333 | 0.167 | 0.833 | [24 empty] | -12.778 | 13.934 | 5.894 | 0.122 | 7.417 | MIP
0.999 | 0.182 | 0.182 | 0.182 | 0.182 |  |  | 0.182 | [22 empty] | -19.57 | 14.695 | 7.044 | 0.142 | 7 | MIP
0.165 | 0.225 | 0.5 | 0.125 | 0.3 |  |  | 0.135 | [22 empty] | -22.534 | 13.917 | 6.997 | 0.145 | 7.36 | MIP
0.2 | 0.12 | 0.2 | 0.4 | 0.2 |  |  | 0.4 | [10 empty] | 0.2 | [11 empty] | -34.106 | 14.958 | 7.739 | 0.136 | 6.16 | MIP
0.698 | 0.233 | 0.233 | 0.233 | 0.233 | [25 empty] | -7.269 | 12.823 | 3.758 | 0.108 | 7.884 | MIP
0.222 | 0.222 | 0.222 | 0.222 | [6 empty] | 0.111 | [19 empty] | -10.272 | 13.143 | 6.885 | 0.168 | 6.444 | MIP
0.625 | 0.156 | 0.156 | 0.156 | 0.156 |  | 0.156 |  | 0.156 | [21 empty] | -10.43 | 15.907 | 4.321 | 0.136 | 7.219 | MIP
0.398 | 0.199 | 0.199 | 0.199 | 0.199 |  | 0.199 | [23 empty] | -4.384 | 13.541 | 3.362 | 0.138 | 7.98 | FCC
0.596 | 0.199 | 0.199 | 0.199 | 0.199 |  | 0.199 | [23 empty] | -4.495 | 13.602 | 3.407 | 0.138 | 7.97 | FCC
0.794 | 0.198 | 0.198 | 0.198 | 0.198 |  | 0.198 | [23 empty] | -4.604 | 13.657 | 3.451 | 0.139 | 7.96 | FCC
0.157 | 0.197 | 0.197 | 0.197 | 0.197 |  | 0.197 | [23 empty] | -5.034 | 13.841 | 3.617 | 0.139 | 7.921 | FCC
0.177 | 0.196 | 0.196 | 0.196 | 0.196 |  | 0.196 | [23 empty] | -5.14 | 13.881 | 3.656 | 0.139 | 7.912 | FCC_BCC
0.196 | 0.196 | 0.196 | 0.196 | 0.196 |  | 0.196 | [23 empty] | -5.244 | 13.918 | 3.695 | 0.139 | 7.902 | FCC
0.215 | 0.196 | 0.196 | 0.196 | 0.196 |  | 0.196 | [23 empty] | -5.348 | 13.954 | 3.733 | 0.139 | 7.892 | FCC_BCC
0.234 | 0.195 | 0.195 | 0.195 | 0.195 |  | 0.195 | [23 empty] | -5.45 | 13.989 | 3.77 | 0.139 | 7.883 | FCC_BCC
0.272 | 0.195 | 0.195 | 0.195 | 0.195 |  | 0.195 | [23 empty] | -5.653 | 14.053 | 3.842 | 0.139 | 7.864 | FCC_BCC
0.291 | 0.194 | 0.194 | 0.194 | 0.194 |  | 0.194 | [23 empty] | -5.754 | 14.084 | 3.877 | 0.139 | 7.854 | FCC_BCC
0.31 | 0.194 | 0.194 | 0.194 | 0.194 |  | 0.194 | [23 empty] | -5.853 | 14.113 | 3.912 | 0.139 | 7.845 | BCC
0.347 | 0.194 | 0.194 | 0.194 | 0.194 |  | 0.194 | [23 empty] | -6.049 | 14.168 | 3.979 | 0.139 | 7.826 | BCC
0.366 | 0.193 | 0.193 | 0.193 | 0.193 |  | 0.193 | [23 empty] | -6.146 | 14.194 | 4.012 | 0.139 | 7.817 | BCC
0.385 | 0.192 | 0.192 | 0.192 | 0.192 |  | 0.192 | [23 empty] | -6.243 | 14.219 | 4.044 | 0.139 | 7.808 | FCC
0.476 | 0.195 | 0.195 | 0.195 | 0.195 |  | 0.195 | [23 empty] | -6.712 | 14.333 | 4.197 | 0.139 | 7.762 | BCC
0.763 | 0.186 | 0.186 | 0.186 | 0.186 |  | 0.186 | [23 empty] | -7.847 | 14.556 | 4.542 | 0.139 | 7.647 | FCC
0.792 | 0.184 | 0.184 | 0.184 | 0.184 |  | 0.184 | [23 empty] | -8.252 | 14.62 | 4.658 | 0.139 | 7.604 | FCC_BCC
0.893 | 0.182 | 0.182 | 0.182 | 0.182 |  | 0.182 | [23 empty] | -8.718 | 14.685 | 4.787 | 0.139 | 7.554 | FCC_BCC
0.17 | 0.18 | 0.18 | 0.18 | 0.18 |  | 0.18 | [23 empty] | -9.233 | 14.746 | 4.925 | 0.139 | 7.496 | FCC_BCC
0.113 | 0.178 | 0.178 | 0.178 | 0.178 |  | 0.178 | [23 empty] | -9.653 | 14.789 | 5.033 | 0.139 | 7.448 | FCC_BCC
0.12 | 0.177 | 0.177 | 0.177 | 0.177 |  | 0.177 | [23 empty] | -10.053 | 14.822 | 5.134 | 0.139 | 7.401 | FCC_BCC
0.134 | 0.174 | 0.174 | 0.174 | 0.174 |  | 0.174 | [23 empty] | -10.495 | 14.852 | 5.243 | 0.139 | 7.348 | FCC_BCC
0.139 | 0.172 | 0.172 | 0.172 | 0.172 |  | 0.172 | [23 empty] | -10.856 | 14.871 | 5.329 | 0.139 | 7.303 | FCC_BCC
0.15 | 0.17 | 0.17 | 0.17 | 0.17 |  | 0.17 | [23 empty] | -11.255 | 14.885 | 5.422 | 0.139 | 7.252 | FCC_BCC
0.16 | 0.168 | 0.168 | 0.168 | 0.168 |  | 0.168 | [23 empty] | -11.632 | 14.893 | 5.508 | 0.139 | 7.202 | FCC_BCC
0.2 | 0.16 | 0.16 | 0.16 | 0.16 |  | 0.16 | [23 empty] | -13.03 | 14.862 | 5.81 | 0.139 | 7 | BCC
0.4 | 0.6 | 0.75 |  | 0.322 | 0.2 | 0.81 | 0.12 | 0.1 |  |  | 0.215 | [10 empty] | 0.3 | [7 empty] | -29.87 | 15.498 | 10.415 | 0.225 | 6.861 | MIP
0.769 | 0.153 | 0.153 | 0.153 | 0.153 | 0.153 |  |  | 0.153 | [21 empty] | -5.254 | 16.003 | 4.036 | 0.121 | 7.769 | MIP
0.877 | 0.175 | 0.175 | 0.175 | 0.175 | 0.175 |  |  | 0.359 | [21 empty] | -2.499 | 15.443 | 4.146 | 0.113 | 8.158 | FCC
0.847 | 0.169 | 0.169 | 0.169 | 0.169 | 0.169 |  |  | 0.678 | [21 empty] | -3.344 | 15.759 | 4.12 | 0.115 | 8.051 | FCC_BCC
0.667 | 0.133 | 0.133 | 0.133 | 0.133 | 0.133 |  | 0.267 | [22 empty] | -16.604 | 15.597 | 7.309 | 0.154 | 7.133 | MIP
0.746 | 0.149 | 0.149 | 0.149 | 0.149 | 0.149 |  | 0.179 | [22 empty] | -12.894 | 15.97 | 6.756 | 0.145 | 7.507 | MIP
0.385 | 0.192 | 0.192 | 0.192 | 0.192 | 0.154 | [12 empty] | 0.385 | [11 empty] | -4.935 | 15.019 | 3.333 | 0.1 | 8.308 | MIP
0.154 | 0.192 | 0.192 | 0.192 | 0.192 | 0.385 | [12 empty] | 0.385 | [11 empty] | -13.544 | 15.019 | 5.547 | 0.117 | 7.385 | MIP
0.682 | 0.227 | 0.227 | 0.227 | 0.227 | [10 empty] | 0.227 | [14 empty] | -11.132 | 13.433 | 7.355 | 0.154 | 7.795 | MIP
0.153 | 0.153 | 0.153 | 0.153 | 0.153 | 0.153 |  | 0.153 |  |  | 0.153 | [7 empty] | 0.153 | [5 empty] | 0.526 | [5 empty] | -25.152 | 19.017 | 11.257 | 0.181 | 6.579 | MIP
0.877 | 0.175 | 0.175 | 0.175 | 0.175 | 0.175 | [18 empty] | 0.359 | [5 empty] | -4.001 | 15.443 | 7.415 | 0.115 | 8.088 | MIP
0.82 | 0.164 | 0.164 | 0.164 | 0.164 | 0.164 | [18 empty] | 0.984 | [5 empty] | -8.009 | 15.921 | 10.96 | 0.123 | 7.754 | MIP
0.769 | 0.154 | 0.154 | 0.154 | 0.154 | 0.154 | [18 empty] | 0.154 | [5 empty] | -11.03 | 16.003 | 13.19 | 0.129 | 7.462 | FCC
0.167 | 0.167 | 0.167 |  | 0.167 | 0.167 | [19 empty] | 0.167 |  |  |  |  | -2.222 | 14.894 | 9.848 | 0.129 | 8.333 | FCC_BCC
0.2 | 0.2 | 0.2 |  | 0.2 | 0.2 | [24 empty] | -6.56 | 13.379 | 5.524 | 0.13 | 7.8 | FCC_BCC
0.167 | 0.167 | 0.167 |  | 0.167 | 0.167 | [23 empty] | 0.167 | -6.444 | 14.894 | 6.534 | 0.303 | 8.333 | MIP
0.182 | 0.182 | 0.182 | 0.182 | 0.182 |  |  |  |  | 0.999 | [20 empty] | -16.529 | 14.695 | 6.332 | 0.126 | 7 | MIP
| 0.25 | 0.25 | 0.25 | 0.25 | [25 empty] | -3.75 | 11.53 | 1.03 | 0.1 | 8.25 | FCC
0.244 | 0.244 | 0.244 | 0.244 | 0.244 | [25 empty] | -5.04 | 12.2 | 2.3 | 0.1 | 8.12 | FCC
0.698 | 0.233 | 0.233 | 0.233 | 0.233 | [25 empty] | -7.27 | 12.83 | 3.49 | 0.11 | 7.88 | MIP
0.999 | 0.227 | 0.227 | 0.227 | 0.227 | [25 empty] | -8.223 | 13.008 | 4.224 | 0.11 | 7.773 | FCC
0.111 | 0.222 | 0.222 | 0.222 | 0.222 | [25 empty] | -9.09 | 13.15 | 4.22 | 0.11 | 7.67 | FCC
0.148 | 0.213 | 0.213 | 0.213 | 0.213 | [25 empty] | -10.575 | 13.306 | 5.183 | 0.116 | 7.468 | FCC_BCC
0.133 | 0.167 | 0.167 | 0.167 | 0.167 | [25 empty] | -21.978 | 14.842 | 7.321 | 0.144 | 6.7 | MIP
0.184 | 0.24 | 0.24 | 0.24 | 0.24 | [25 empty] | -11.795 | 13.371 | 5.607 | 0.119 | 7.286 | BCC
0.2 | 0.2 | 0.2 | 0.2 | 0.2 | [25 empty] | -12.32 | 13.38 | 5.25 | 0.12 | 7.2 | BCC
0.232 | 0.192 | 0.192 | 0.192 | 0.192 | [25 empty] | -20.867 | 14.842 | 7.118 | 0.139 | 6.633 | BCC
0.272 | 0.182 | 0.182 | 0.182 | 0.182 | [25 empty] | -19.333 | 14.535 | 6.958 | 0.134 | 6.583 | MIP
0.312 | 0.172 | 0.172 | 0.172 | 0.172 | [25 empty] | -17.2 | 13.877 | 6.792 | 0.13 | 6.533 | MIP
0.333 | 0.167 | 0.167 | 0.167 | 0.167 | [25 empty] | -15.444 | 12.976 | 6.678 | 0.127 | 6.5 | MIP
0.999 | 0.182 | 0.182 | 0.182 | 0.182 |  |  | 0.182 | [22 empty] | -19.57 | 14.695 | 7.044 | 0.142 | 7 | FCC_BCC
0.167 | 0.167 | 0.167 | 0.167 | 0.167 |  |  | 0.167 | [22 empty] | -21.56 | 14.9 | 6.58 | 0.14 | 6.67 | BCC
0.238 | 0.154 | 0.154 | 0.154 | 0.154 |  |  | 0.154 | [22 empty] | -22.722 | 14.782 | 7.292 | 0.14 | 6.385 | BCC
0.286 | 0.143 | 0.143 | 0.143 | 0.143 |  |  | 0.143 | [22 empty] | -23.347 | 14.529 | 7.299 | 0.138 | 6.143 | BCC
| 0.2 | 0.2 | 0.2 | 0.2 |  | 0.2 | [23 empty] | -4.16 | 13.38 | 3.26 | 0.14 | 8 | FCC
0.25 | 0.25 |  |  | 0.25 | 0.25 | [24 empty] | -8 | 11.52 | 5.85 | 0.125 | 8.25 | FCC_BCC
[7 empty] | 0.182 | 0.182 | 0.182 | 0.273 | 0.182 | [18 empty] | -3.306 | 13.252 | 6.014 | 0.3 | 4.909 | BCC
[7 empty] | 0.175 | 0.175 | 0.175 | 0.298 | 0.175 | [18 empty] | -3.472 | 13.152 | 5.908 | 0.307 | 4.947 | BCC
[7 empty] | 0.167 | 0.167 | 0.167 | 0.333 | 0.167 | [18 empty] | -3.667 | 12.973 | 5.759 | 0.314 | 5 | BCC
[7 empty] | 0.235 | 0.588 | 0.235 | 0.235 | 0.235 | [18 empty] | -2.602 | 12.705 | 5.259 | 0.298 | 4.765 | BCC
[7 empty] | 0.222 | 0.111 | 0.222 | 0.222 | 0.222 | [18 empty] | -2.667 | 13.143 | 5.717 | 0.29 | 4.778 | BCC
[7 empty] | 0.215 | 0.158 | 0.215 | 0.215 | 0.215 | [18 empty] | -2.704 | 13.33 | 6.054 | 0.282 | 4.789 | BCC
[7 empty] | 0.2 | 0.2 | 0.2 | 0.2 | 0.2 | [18 empty] | -2.72 | 13.379 | 6.307 | 0.275 | 4.8 | BCC
[7 empty] | 0.182 | 0.273 | 0.182 | 0.182 | 0.182 | [18 empty] | -2.711 | 13.252 | 6.645 | 0.262 | 4.818 | BCC
[7 empty] | 0.167 | 0.333 | 0.167 | 0.167 | 0.167 | [18 empty] | -2.667 | 12.973 | 6.84 | 0.251 | 4.833 | BCC
[7 empty] | 0.143 | 0.429 | 0.143 | 0.143 | 0.143 | [18 empty] | -2.531 | 12.262 | 6.993 | 0.232 | 4.857 | BCC
[7 empty] | 0.25 |  | 0.25 | 0.25 | 0.25 | [18 empty] | -3.2 | 13.382 | 6.097 | 0.31 | 4.6 | BCC
0.25 | [6 empty] | 0.25 |  |  | 0.125 | 0.25 |  | 0.125 | [16 empty] | -16.84 | 14.53 | 4.34 | 0.22 | 4.3 | BCC
0.625 |  | 0.313 | 0.469 | 0.156 | [25 empty] | -5.469 | 9.825 | 3.624 | 0.1 | 7.375 | BCC
[7 empty] | 0.417 | 0.125 | 0.417 | 0.417 | [19 empty] | 0.069 | 9.326 | 3.181 | 0.121 | 4.625 | BCC
[7 empty] | 0.385 | 0.115 | 0.385 | 0.115 | [19 empty] | -1.124 | 10.252 | 3.077 | 0.189 | 4.731 | BCC
[7 empty] | 0.357 | 0.171 | 0.357 | 0.179 | [19 empty] | -1.99 | 10.66 | 2.982 | 0.225 | 4.821 | BCC
[7 empty] | 0.333 | 0.1 | 0.333 | 0.233 | [19 empty] | -2.622 | 10.825 | 2.894 | 0.248 | 4.9 | BCC
[7 empty] | 0.333 | 0.999 | 0.333 | 0.333 | [19 empty] | -3.269 | 10.834 | 2.776 | 0.269 | 5 | BCC
[7 empty] | 0.278 | 0.833 | 0.278 | 0.361 | [19 empty] | -3.673 | 10.694 | 2.671 | 0.281 | 5.083 | BCC
[7 empty] | 0.263 | 0.789 | 0.263 | 0.395 | [19 empty] | -3.85 | 10.557 | 2.607 | 0.286 | 5.132 | BCC
| 0.25 |  | 0.25 | 0.25 |  |  |  | 0.25 | [21 empty] | -10.5 | 11.524 | 2.415 | 0.109 | 8 | FCC
0.313 |  |  |  |  | 0.156 | [10 empty] | 0.313 |  |  |  |  | 0.156 | 0.625 | [7 empty] | -3.652 | 12.305 | 7.703 | 0.309 | 3.688 | MIP
[7 empty] | 0.2 |  | 0.2 | 0.2 | 0.2 | 0.2 | [17 empty] | -1.6 | 13.379 | 4.755 | 0.31 | 4.6 | BCC
0.225 |  |  | 0.55 | 0.2 | 0.2 |  | 0.225 | [22 empty] | -19.955 | 13.297 | 7.168 | 0.158 | 6.975 | FCC
0.225 |  |  | 0.15 | 0.2 | 0.2 |  | 0.225 | [22 empty] | -19.955 | 13.297 | 7.168 | 0.158 | 6.975 | FCC
0.2 |  |  | 0.2 | 0.2 | 0.2 |  | 0.2 | [22 empty] | -17.6 | 13.379 | 7.162 | 0.154 | 7.2 | FCC
| 0.199 |  | 0.199 | 0.199 | 0.199 | 0.199 | [15 empty] | 0.596 | [7 empty] | 1.772 | 13.602 | 3.794 | 0.135 | 8.97 | FCC
|  | 0.2 | 0.2 | 0.2 | 0.2 |  |  |  |  | 0.2 | [19 empty] | 4.64 | 13.379 | 6.161 | 0.161 | 8.2 | FCC
0.167 |  | 0.167 | 0.167 | 0.333 | 0.167 | [24 empty] | -5.778 | 12.973 | 5.317 | 0.123 | 8 | FCC_BCC
| 0.198 |  | 0.198 | 0.198 | 0.198 | 0.198 | [15 empty] | 0.99 | [7 empty] | 1.78 | 13.708 | 4.146 | 0.135 | 8.95 | MIP
| 0.197 |  | 0.197 | 0.197 | 0.197 | 0.197 | [15 empty] | 0.157 | [7 empty] | 1.792 | 13.841 | 4.611 | 0.135 | 8.921 | MIP
| 0.197 |  | 0.197 | 0.197 | 0.197 | 0.197 | [15 empty] | 0.197 | [7 empty] | 1.799 | 13.918 | 4.89 | 0.135 | 8.902 | MIP
| 0.192 |  | 0.192 | 0.192 | 0.192 | 0.192 | [15 empty] | 0.192 | [7 empty] | 1.834 | 14.219 | 6.032 | 0.135 | 8.808 | MIP
0.167 | 0.167 |  | 0.167 | 0.167 | 0.167 | [12 empty] | 0.167 | [11 empty] | -20.444 | 14.894 | 6.582 | 0.105 | 7.5 | FCC_BCC
0.167 | 0.167 |  | 0.167 | 0.167 | 0.167 |  | 0.167 | [22 empty] | -16.889 | 14.894 | 6.989 | 0.147 | 7.5 | FCC_BCC
0.385 | 0.154 | 0.154 | 0.154 | 0.154 | [25 empty] | -16.095 | 12.63 | 6.842 | 0.127 | 6.231 | BCC
0.429 | 0.143 | 0.143 | 0.143 | 0.143 | [25 empty] | -16.408 | 12.262 | 6.916 | 0.127 | 6 | BCC
0.377 | 0.154 | 0.154 | 0.154 | 0.154 | [5 empty] | 0.769 | [19 empty] | -14.296 | 14.23 | 6.975 | 0.164 | 6.462 | BCC
0.238 | 0.154 | 0.154 | 0.154 | 0.154 |  |  | 0.154 | [22 empty] | -22.722 | 14.782 | 7.292 | 0.14 | 6.385 | BCC
0.286 | 0.143 | 0.143 | 0.143 | 0.143 |  |  | 0.143 | [22 empty] | -23.347 | 14.529 | 7.299 | 0.138 | 6.143 | BCC
0.698 | 0.233 | 0.233 | 0.233 |  | 0.233 | [24 empty] | 2.747 | 12.823 | 3.718 | 0.105 | 8.116 | FCC
0.111 | 0.222 | 0.222 | 0.222 |  | 0.222 | [24 empty] | 0.889 | 13.143 | 4.491 | 0.11 | 7.889 | FCC
0.167 | 0.283 | 0.283 | 0.283 |  | 0.283 | [24 empty] | -1.354 | 13.348 | 5.238 | 0.116 | 7.583 | FCC_BCC
0.2 | 0.2 | 0.2 | 0.2 |  | 0.2 | [24 empty] | -2.56 | 13.379 | 5.58 | 0.118 | 7.4 | FCC_BCC
0.245 | 0.189 | 0.189 | 0.189 |  | 0.189 | [24 empty] | -4.03 | 13.328 | 5.948 | 0.121 | 7.151 | FCC_BCC
0.273 | 0.182 | 0.182 | 0.182 |  | 0.182 | [24 empty] | -4.826 | 13.252 | 6.126 | 0.123 | 7 | FCC_BCC
0.313 | 0.172 | 0.172 | 0.172 |  | 0.172 | [24 empty] | -5.803 | 13.096 | 6.323 | 0.124 | 6.793 | FCC_BCC
0.333 | 0.167 | 0.167 | 0.167 |  | 0.167 | [24 empty] | -6.333 | 12.973 | 6.418 | 0.125 | 6.667 | FCC_BCC
0.366 | 0.159 | 0.159 | 0.159 |  | 0.159 | [24 empty] | -6.984 | 12.772 | 6.522 | 0.125 | 6.492 | FCC_BCC
0.385 | 0.154 | 0.154 | 0.154 |  | 0.154 | [24 empty] | -7.337 | 12.63 | 6.571 | 0.125 | 6.385 | FCC_BCC
0.412 | 0.148 | 0.148 | 0.148 |  | 0.148 | [24 empty] | -7.768 | 12.41 | 6.619 | 0.125 | 6.235 | BCC
0.429 | 0.143 | 0.143 | 0.143 |  | 0.143 | [24 empty] | -8 | 12.262 | 6.639 | 0.125 | 6.143 | BCC
0.476 | 0.195 | 0.195 | 0.195 | 0.195 | 0.952 |  | 0.952 | [22 empty] | -9.088 | 15.43 | 5.587 | 0.128 | 7.857 | FCC
0.455 | 0.182 | 0.182 | 0.182 | 0.182 | 0.136 |  | 0.999 | [22 empty] | -7.281 | 15.545 | 5.459 | 0.127 | 8 | FCC
0.143 | 0.143 | 0.143 | 0.143 | 0.143 | 0.143 |  | 0.143 | [22 empty] | -13.796 | 16.175 | 6.778 | 0.143 | 7.286 | FCC_BCC
0.375 | 0.125 | 0.125 | 0.125 | 0.125 | 0.125 | [24 empty] | -10.563 | 13.861 | 6.61 | 0.131 | 6.625 | BCC
0.167 | 0.167 | 0.167 |  | 0.167 |  |  | 0.167 | [22 empty] | -16.667 | 14.894 | 6.9 | 0.151 | 7.167 | BCC
0.667 | 0.133 | 0.133 | 0.133 | 0.133 | 0.133 |  | 0.267 | [22 empty] | -16.604 | 15.597 | 7.309 | 0.154 | 7.133 | MIP
0.222 | 0.222 |  | 0.222 | 0.222 | [5 empty] | 0.111 | [19 empty] | -11.44 | 14.7 | 5.47 | 0.16 | 7.09 | MIP
0.999 |  | 0.333 | 0.455 | 0.152 | [25 empty] | -6.519 | 10.2 | 4.32 | 0.103 | 7.24 | BCC
0.118 |  | 0.294 | 0.441 | 0.148 | [25 empty] | -7.438 | 10.43 | 4.77 | 0.105 | 7.117 | BCC
0.167 | 0.333 |  | 0.167 | 0.167 | 0.167 | [24 empty] | -5.222 | 12.973 | 5.267 | 0.104 | 8.333 | FCC_BCC
0.476 |  | 0.317 | 0.476 | 0.159 | [25 empty] | -4.888 | 9.598 | 3.198 | 0.099 | 7.444 | BCC
0.625 |  | 0.313 | 0.469 | 0.156 | [25 empty] | -5.469 | 9.825 | 3.624 | 0.1 | 7.375 | BCC
| 0.1 | 0.1 | 0.4 |  |  | 0.4 | [23 empty] | -0.96 | 9.921 | 4.045 | 0.138 | 7.5 | FCC
0.25 |  | 0.25 | 0.25 |  | 0.25 | [24 empty] | 0.5 | 11.524 | 5.957 | 0.119 | 7 | MIP
|  | 0.183 | 0.273 | 0.273 |  | 0.273 | [23 empty] | -4.169 | 11.408 | 3.685 | 0.145 | 7.913 | FCC
0.222 | 0.222 | 0.222 | 0.222 |  | 0.111 | [24 empty] | -6.123 | 13.143 | 5.866 | 0.117 | 7 | FCC_BCC
0.222 | 0.222 | 0.222 |  | 0.222 | 0.111 | [24 empty] | -10.173 | 13.143 | 5.805 | 0.131 | 7.444 | BCC
1 | 0.225 | 0.225 | 0.225 | 0.225 | [25 empty] | -8.579 | 13.067 | 4.384 | 0.111 | 7.73 | MIP
0.999 | 0.227 | 0.227 | 0.227 | 0.227 | [25 empty] | -8.223 | 13.008 | 4.224 | 0.11 | 7.773 | FCC
0.149 | 0.213 | 0.213 | 0.213 | 0.213 | [25 empty] | -10.575 | 13.306 | 5.183 | 0.116 | 7.468 | FCC_BCC
0.167 | 0.283 | 0.283 | 0.283 | 0.283 | [25 empty] | -11.215 | 13.348 | 5.41 | 0.118 | 7.375 | FCC_BCC
0.184 | 0.248 | 0.248 | 0.248 | 0.248 | [25 empty] | -11.795 | 13.371 | 5.607 | 0.119 | 7.286 | BCC
0.238 | 0.192 | 0.192 | 0.192 | 0.192 | [25 empty] | -13.225 | 13.355 | 6.058 | 0.123 | 7.038 | BCC
0.313 | 0.172 | 0.172 | 0.172 | 0.172 | [25 empty] | -15.054 | 13.096 | 6.575 | 0.126 | 6.621 | BCC
0.342 | 0.164 | 0.164 | 0.164 | 0.164 | [25 empty] | -15.577 | 12.922 | 6.712 | 0.127 | 6.454 | BCC
0.167 | 0.167 | 0.333 | 0.167 | 0.167 | [25 empty] | -11 | 12.973 | 5.395 | 0.119 | 7 | MIP
0.153 | 0.35 | 0.114 |  | 0.35 | [13 empty] | 0.49 | [11 empty] | -17.425 | 11.633 | 5.554 | 0.116 | 7.899 | MIP
0.239 | 0.476 |  | 0.239 | 0.239 | 0.239 | [24 empty] | -4.943 | 12.566 | 5.918 | 0.119 | 8.048 | FCC_BCC
0.222 | 0.111 |  | 0.222 | 0.222 | 0.222 | [24 empty] | -5.136 | 13.143 | 5.799 | 0.116 | 8.111 | FCC_BCC
0.182 | 0.273 |  | 0.182 | 0.182 | 0.182 | [24 empty] | -5.289 | 13.252 | 5.432 | 0.107 | 8.273 | FCC_BCC
0.222 | 0.222 |  | 0.222 | 0.222 | 0.111 | [24 empty] | -8.691 | 13.143 | 5.899 | 0.115 | 7.889 | FCC_BCC
0.2 | 0.2 |  | 0.2 | 0.2 |  |  | 0.2 | [22 empty] | -26.4 | 13.379 | 7.462 | 0.15 | 6.8 | BCC
0.273 |  | 0.182 | 0.182 | 0.182 | 0.182 | [24 empty] | -6.215 | 13.252 | 6.178 | 0.128 | 7.182 | BCC
0.2 |  | 0.2 |  |  |  | 0.2 | 0.2 | 0.2 | [21 empty] | -14.88 | 13.379 | 5.681 | 0.046 | 5 | MIP
0.8 |  |  |  |  | 0.5 | [10 empty] | 0.5 | 0.5 |  |  |  | 0.5 | [8 empty] | -1.14 | 6.464 | 3.853 | 0.167 | 3.7 | MIP
0.8 | [15 empty] | 0.5 | 0.5 |  |  |  | 0.5 | 0.5 | [7 empty] | -0.53 | 6.464 | 3.916 | 0.173 | 3.35 | MIP
0.313 | [15 empty] | 0.313 | 0.156 |  |  |  | 0.156 | 0.625 | [7 empty] | -3.887 | 12.305 | 5.678 | 0.267 | 3.844 | MIP
0.2 | [15 empty] | 0.2 | 0.2 |  |  |  | 0.2 | 0.2 | [7 empty] | -6.08 | 13.379 | 5.889 | 0.332 | 4.4 | MIP
| 0.2 | 0.2 | 0.2 | 0.2 | [23 empty] | 0.2 |  | -5.6 | 13.379 | 4.04 | 0.175 | 8.6 | FCC
| 0.2 | 0.2 | 0.2 | 0.2 | [23 empty] | 0.4 |  | -6.111 | 12.973 | 4.695 | 0.196 | 8.833 | FCC
0.226 | 0.193 | 0.193 | 0.193 | 0.193 | [25 empty] | -13.1 | 13.361 | 6.021 | 0.122 | 7.062 | BCC
| 0.244 | 0.244 | 0.244 | 0.244 |  |  |  |  | 0.252 | [20 empty] | -5.5 | 12.21 | 2.3 | 0.101 | 8.17 | MIP
| 0.247 | 0.247 | 0.247 | 0.247 |  |  |  |  | 0.372 | [20 empty] | -6.3 | 12.418 | 2.8 | 0.104 | 8.13 | MIP
| 0.238 | 0.238 | 0.238 | 0.238 |  |  |  |  | 0.488 | [20 empty] | -7 | 12.58 | 3.1 | 0.105 | 8.09 | MIP
| 0.232 | 0.232 | 0.232 | 0.232 |  |  |  |  | 0.716 | [20 empty] | -8.4 | 12.84 | 3.7 | 0.11 | 8.02 | MIP
| 0.227 | 0.227 | 0.227 | 0.227 |  |  |  |  | 0.932 | [20 empty] | -9.7 | 13.028 | 4.2 | 0.112 | 7.95 | MIP
| 0.2 | 0.2 |  | 0.2 |  |  | 0.2 | [22 empty] | -18.72 | 13.379 | 6.348 | 0.145 | 6.8 | MIP
| 0.2 |  | 0.2 | 0.2 | 0.2 |  |  | 0.2 | [21 empty] | -2.24 | 13.379 | 2.203 | 0.104 | 8.6 | FCC
0.239 |  | 0.239 | 0.239 |  |  |  | 0.239 |  | 0.476 | [20 empty] | -10.159 | 12.566 | 3.902 | 0.13 | 7.905 | MIP
0.227 |  | 0.227 | 0.227 |  |  |  | 0.227 |  | 0.999 | [20 empty] | -9.835 | 13.008 | 4.764 | 0.144 | 7.818 | MIP
0.217 |  | 0.217 | 0.217 |  |  |  | 0.217 |  | 0.134 | [20 empty] | -9.527 | 13.239 | 5.354 | 0.155 | 7.739 | MIP
0.283 |  | 0.283 | 0.283 |  |  |  | 0.283 |  | 0.167 | [20 empty] | -9.236 | 13.348 | 5.784 | 0.163 | 7.667 | MIP
0.192 |  | 0.192 | 0.238 |  |  |  | 0.192 |  | 0.192 | [20 empty] | -9.083 | 13.355 | 6.053 | 0.167 | 7.692 | MIP
0.185 |  | 0.185 | 0.259 |  |  |  | 0.185 |  | 0.185 | [20 empty] | -9.163 | 13.293 | 5.998 | 0.164 | 7.778 | MIP
0.179 |  | 0.179 | 0.286 |  |  |  | 0.179 |  | 0.179 | [20 empty] | -9.209 | 13.204 | 5.942 | 0.161 | 7.857 | MIP
0.172 |  | 0.172 | 0.313 |  |  |  | 0.172 |  | 0.172 | [20 empty] | -9.227 | 13.096 | 5.887 | 0.158 | 7.931 | MIP
0.167 |  | 0.167 | 0.333 |  |  |  | 0.167 |  | 0.167 | [20 empty] | -9.222 | 12.973 | 5.832 | 0.155 | 8 | MIP
| 0.333 |  |  | 0.333 |  |  |  | 0.167 |  | 0.833 |  |  |  | 0.833 | [15 empty] | -8.944 | 12.013 | 4.842 | 0.188 | 8.167 | MIP
|  | 0.286 | 0.286 | 0.143 | 0.143 | 0.143 | [23 empty] | 2.612 | 12.883 | 2.9 | 0.129 | 8 | FCC_BCC
|  | 0.2 | 0.2 | 0.2 | 0.2 | [24 empty] | -14.4 | 13.379 | 10.609 | 0.217 | 7.8 | BCC
0.111 |  | 0.222 | 0.333 | 0.111 |  | 0.222 | [23 empty] | -7.259 | 12.66 | 5.163 | 0.129 | 7 | MIP
0.238 |  | 0.192 | 0.288 | 0.962 |  | 0.192 | [23 empty] | -11.287 | 12.937 | 6.03 | 0.125 | 6.462 | BCC
|  | 0.2 |  |  |  |  | 0.2 |  | 0.2 |  | 0.2 |  | 0.2 | [16 empty] | -3.68 | 13.379 | 7.862 | 0.112 | 4.8 | MIP
| 0.2 | 0.2 | 0.2 | 0.2 |  |  | 0.2 | [22 empty] | -16.32 | 13.379 | 6.681 | 0.142 | 7.4 | MIP
| 0.2 | 0.2 | 0.2 | 0.2 |  | 0.2 | [23 empty] | -4.16 | 13.379 | 3.269 | 0.138 | 8 | FCC
[7 empty] | 0.2 | 0.2 | 0.2 | 0.2 | 0.2 | [18 empty] | -2.531 | 12.262 | 6.993 | 0.232 | 4.857 | BCC
0.111 | 0.889 | 0.889 | 0.889 | 0.889 | 0.889 | 0.889 | 0.889 | 0.889 | [21 empty] | -8.846 | 17.68 | 5.594 | 0.148 | 7.431 | FCC_BCC
0.588 | [6 empty] | 0.235 | 0.235 | 0.235 |  |  |  | 0.235 | [16 empty] | -4.817 | 12.708 | 3.832 | 0.05 | 4.647 | BCC
0.125 | 0.75 | 0.25 | 0.25 | 0.25 | [10 empty] | 0.5 | [14 empty] | -17.993 | 13.663 | 10.682 | 0.202 | 7.25 | MIP
0.154 | 0.154 | 0.154 | 0.154 | 0.154 | [10 empty] | 0.238 | [14 empty] | -39.669 | 14.782 | 20.954 | 0.342 | 6.462 | MIP
0.25 | 0.167 | 0.167 | 0.167 | 0.167 | 0.833 | [24 empty] | -10.139 | 14.532 | 6.115 | 0.125 | 7.167 | MIP
0.377 | 0.154 | 0.154 | 0.154 | 0.154 | 0.769 | [24 empty] | -11.598 | 14.23 | 6.458 | 0.128 | 6.846 | BCC
0.2 | 0.1 | 0.2 | 0.2 | 0.2 | 0.1 | [24 empty] | -7.92 | 14.531 | 5.707 | 0.122 | 7.4 | BCC
0.167 | 0.25 | 0.167 | 0.167 | 0.167 | 0.833 | [24 empty] | -7.833 | 14.532 | 5.335 | 0.118 | 7.667 | BCC
0.154 | 0.377 | 0.154 | 0.154 | 0.154 | 0.769 | [24 empty] | -7.669 | 14.23 | 5.172 | 0.115 | 7.769 | BCC
0.125 | 0.438 | 0.125 | 0.125 | 0.125 | 0.625 | [24 empty] | -7.031 | 13.09 | 4.755 | 0.108 | 8 | BCC
0.133 | 0.4 | 0.133 | 0.133 | 0.133 | 0.667 | [24 empty] | -7.253 | 13.48 | 4.883 | 0.11 | 7.933 | BCC
0.2 | 0.2 | 0.1 | 0.2 | 0.2 | 0.1 | [24 empty] | -8.32 | 14.531 | 5.698 | 0.119 | 7.7 | BCC
0.167 | 0.167 | 0.25 | 0.167 | 0.167 | 0.833 | [24 empty] | -7.556 | 14.532 | 5.341 | 0.12 | 7.417 | BCC
0.154 | 0.154 | 0.377 | 0.154 | 0.154 | 0.769 | [24 empty] | -7.195 | 14.23 | 5.183 | 0.12 | 7.308 | BCC
0.167 | 0.167 | 0.167 | 0.25 | 0.167 | 0.833 | [24 empty] | -7.139 | 14.532 | 5.371 | 0.116 | 7.583 | BCC
0.2 | 0.2 | 0.2 | 0.2 | 0.1 | 0.1 | [24 empty] | -7.28 | 14.531 | 5.685 | 0.12 | 7.3 | BCC
0.143 | 0.143 | 0.143 | 0.143 | 0.357 | 0.714 | [24 empty] | -8.449 | 13.867 | 5.061 | 0.118 | 8.071 | FCC
0.182 | 0.182 | 0.182 | 0.999 | 0.182 | 0.182 | [24 empty] | -5.554 | 14.695 | 5.404 | 0.124 | 7.818 | BCC
0.5 | 0.2 | 0.2 | 0.2 | 0.2 | 0.15 | [24 empty] | -0.71 | 14.313 | 3.25 | 0.103 | 8.4 | FCC
0.625 | 0.283 | 0.283 | 0.283 | 0.283 | 0.142 | [24 empty] | -2.821 | 14.265 | 3.579 | 0.106 | 8.208 | FCC
0.15 | 0.2 | 0.2 | 0.2 | 0.2 | 0.5 | [24 empty] | -8.47 | 14.313 | 5.166 | 0.117 | 7.6 | FCC
0.182 | 0.999 | 0.182 | 0.182 | 0.182 | 0.182 | [24 empty] | -4.496 | 14.695 | 5.448 | 0.122 | 7.727 | BCC
0.182 | 0.182 | 0.999 | 0.182 | 0.182 | 0.182 | [24 empty] | -5.025 | 14.695 | 5.44 | 0.116 | 8 | FCC_BCC
0.195 | 0.195 | 0.195 | 0.195 | 0.195 | 0.476 | [24 empty] | -9.941 | 14.333 | 5.641 | 0.12 | 7.381 | FCC_BCC
0.2 | 0.2 | 0.2 | 0.1 | 0.2 | 0.1 | [24 empty] | -8.92 | 14.531 | 5.659 | 0.125 | 7.5 | BCC
0.154 | 0.154 | 0.154 | 0.377 | 0.154 | 0.769 | [24 empty] | -6.485 | 14.23 | 5.235 | 0.112 | 7.615 | FCC_BCC
0.182 | 0.182 | 0.182 | 0.182 | 0.182 | 0.999 | [24 empty] | -7.934 | 14.695 | 5.513 | 0.12 | 7.545 | FCC_BCC
0.167 | 0.167 | 0.167 | 0.167 | 0.25 | 0.833 | [24 empty] | -8.278 | 14.532 | 5.352 | 0.12 | 7.75 | FCC_BCC
0.154 | 0.154 | 0.154 | 0.154 | 0.377 | 0.769 | [24 empty] | -8.426 | 14.23 | 5.201 | 0.119 | 7.923 | FCC_BCC
0.133 | 0.133 | 0.133 | 0.133 | 0.4 | 0.667 | [24 empty] | -8.391 | 13.48 | 4.931 | 0.116 | 8.2 | FCC_BCC
0.182 | 0.182 | 0.182 | 0.182 | 0.999 | 0.182 | [24 empty] | -3.901 | 14.695 | 5.427 | 0.119 | 7.636 | FCC_BCC
0.682 | 0.227 | 0.227 | 0.227 | 0.227 | [5 empty] | 0.227 | [19 empty] | -7.262 | 13.433 | 4.329 | 0.119 | 7.841 | BCC
0.1 | 0.2 | 0.2 | 0.2 | 0.2 | [5 empty] | 0.1 | [19 empty] | -8.68 | 14.531 | 6.058 | 0.153 | 7.5 | FCC
0.25 | 0.167 | 0.167 | 0.167 | 0.167 | [5 empty] | 0.833 | [19 empty] | -13.194 | 14.532 | 6.841 | 0.162 | 6.75 | MIP
0.2 | 0.1 | 0.2 | 0.2 | 0.2 | [5 empty] | 0.1 | [19 empty] | -11.72 | 14.531 | 6.757 | 0.165 | 6.9 | BCC
0.167 | 0.25 | 0.167 | 0.167 | 0.167 | [5 empty] | 0.833 | [19 empty] | -11.083 | 14.532 | 6.393 | 0.153 | 7.25 | MIP
0.154 | 0.377 | 0.154 | 0.154 | 0.154 | [5 empty] | 0.769 | [19 empty] | -10.698 | 14.23 | 6.225 | 0.148 | 7.385 | MIP
0.2 | 0.2 | 0.1 | 0.2 | 0.2 | [5 empty] | 0.1 | [19 empty] | -12.08 | 14.531 | 6.747 | 0.159 | 7.2 | MIP
0.167 | 0.167 | 0.25 | 0.167 | 0.167 | [5 empty] | 0.833 | [19 empty] | -10.833 | 14.532 | 6.401 | 0.158 | 7 | MIP
0.154 | 0.154 | 0.377 | 0.154 | 0.154 | [5 empty] | 0.769 | [19 empty] | -10.272 | 14.23 | 6.238 | 0.156 | 6.923 | MIP
0.2 | 0.2 | 0.2 | 0.1 | 0.2 | [5 empty] | 0.1 | [19 empty] | -12.56 | 14.531 | 6.701 | 0.167 | 7 | MIP
0.197 | 0.197 | 0.197 | 0.118 | 0.197 | [5 empty] | 0.984 | [19 empty] | -12.318 | 14.608 | 6.676 | 0.165 | 7.02 | MIP
0.167 | 0.167 | 0.167 | 0.25 | 0.167 | [5 empty] | 0.833 | [19 empty] | -10.5 | 14.532 | 6.435 | 0.152 | 7.167 | MIP
0.154 | 0.154 | 0.154 | 0.377 | 0.154 | [5 empty] | 0.769 | [19 empty] | -9.704 | 14.23 | 6.298 | 0.146 | 7.231 | MIP
0.2 | 0.2 | 0.2 | 0.2 | 0.1 | [5 empty] | 0.1 | [19 empty] | -11.08 | 14.531 | 6.731 | 0.164 | 6.8 | MIP
0.167 | 0.167 | 0.167 | 0.167 | 0.25 | [5 empty] | 0.833 | [19 empty] | -11.528 | 14.532 | 6.413 | 0.155 | 7.333 | MIP
0.154 | 0.154 | 0.154 | 0.154 | 0.377 | [5 empty] | 0.769 | [19 empty] | -11.456 | 14.23 | 6.26 | 0.15 | 7.538 | MIP
0.174 | 0.174 | 0.174 | 0.174 | 0.174 |  |  |  |  | 0.134 | [20 empty] | -18.026 | 14.852 | 6.502 | 0.127 | 6.913 | MIP
0.78 | 0.26 | 0.122 | 0.115 | 0.47 |  |  | 0.72 | [22 empty] | -14.355 | 13.176 | 5.6 | 0.127 | 8.098 | MIP
0.323 | 0.242 | 0.161 | 0.161 | 0.242 |  |  | 0.161 | [22 empty] | -16.961 | 13.967 | 6.456 | 0.139 | 7.597 | MIP
0.682 | 0.227 | 0.227 | 0.227 | 0.227 |  |  | 0.227 | [22 empty] | -8.926 | 13.433 | 4.403 | 0.113 | 7.795 | FCC
0.167 | 0.25 | 0.167 | 0.167 | 0.167 |  |  | 0.833 | [22 empty] | -17.167 | 14.532 | 6.536 | 0.133 | 7.083 | MIP
0.154 | 0.377 | 0.154 | 0.154 | 0.154 |  |  | 0.769 | [22 empty] | -16.426 | 14.23 | 6.364 | 0.131 | 7.231 | FCC_BCC
0.133 | 0.4 | 0.133 | 0.133 | 0.133 |  |  | 0.667 | [22 empty] | -15.04 | 13.48 | 6.05 | 0.127 | 7.467 | FCC_BCC
0.127 |  | 0.159 | 0.159 | 0.159 | 0.239 | 0.159 | [23 empty] | -1.744 | 14.733 | 4.956 | 0.143 | 7.921 | MIP
0.127 |  | 0.159 | 0.239 | 0.159 | 0.159 | 0.159 | [23 empty] | -3.306 | 14.733 | 5.082 | 0.139 | 7.683 | FCC_BCC
0.127 |  | 0.159 | 0.159 | 0.159 | 0.159 | 0.239 | [23 empty] | -4.233 | 14.733 | 5.055 | 0.147 | 7.603 | FCC_BCC
0.167 |  | 0.167 | 0.167 | 0.167 | 0.167 | 0.167 | [23 empty] | -5.111 | 14.894 | 5.388 | 0.143 | 7.5 | BCC
0.566 |  | 0.189 | 0.189 | 0.189 | 0.189 | 0.189 | [23 empty] | -0.271 | 14.429 | 4.213 | 0.143 | 8.094 | BCC
1 |  | 0.182 | 0.182 | 0.182 | 0.182 | 0.182 | [23 empty] | -1.917 | 14.695 | 4.661 | 0.143 | 7.909 | FCC_BCC
0.114 |  | 0.172 | 0.172 | 0.172 | 0.172 | 0.172 | [23 empty] | -3.971 | 14.868 | 5.147 | 0.143 | 7.655 | FCC_BCC
0.182 |  | 1 | 0.182 | 0.182 | 0.182 |  | 0.182 | [22 empty] | -15.405 | 14.695 | 7.099 | 0.149 | 7.091 | FCC_BCC
0.154 |  | 0.238 | 0.154 | 0.154 | 0.154 |  | 0.154 | [22 empty] | -12.26 | 14.782 | 6.905 | 0.141 | 6.923 | FCC_BCC
0.143 |  | 0.286 | 0.143 | 0.143 | 0.143 |  | 0.143 | [22 empty] | -11.102 | 14.529 | 6.794 | 0.137 | 6.857 | FCC_BCC
0.125 |  | 0.375 | 0.125 | 0.125 | 0.125 |  | 0.125 | [22 empty] | -9.313 | 13.861 | 6.566 | 0.13 | 6.75 | FCC_BCC
0.167 |  | 0.167 | 0.167 | 0.167 | 0.167 |  | 0.167 | [22 empty] | -13.667 | 14.894 | 7.009 | 0.145 | 7 | FCC_BCC
0.2 | [6 empty] | 0.2 |  | 0.2 | 0.1 | 0.2 |  | 0.1 | [16 empty] | -16.84 | 14.531 | 4.485 | 0.218 | 4.3 | BCC
0.2 | [6 empty] | 0.2 |  | 0.2 | 0.1 | 0.2 |  | 0.1 | [16 empty] | -16.84 | 14.531 | 4.485 | 0.218 | 4.3 | BCC
| 0.167 | 0.167 | 0.167 | 0.167 |  | 0.167 |  | 0.167 | [21 empty] | -7.556 | 14.894 | 3.288 | 0.136 | 7.5 | MIP
| 0.197 |  | 0.197 | 0.197 | 0.197 | 0.197 | [15 empty] | 0.197 | [7 empty] | 1.799 | 13.918 | 4.89 | 0.135 | 8.902 | MIP
|  |  | 0.167 | 0.167 |  |  | 0.167 | 0.167 |  | 0.167 | 0.167 | [18 empty] | -19.778 | 14.894 | 9.427 | 0.269 | 6.167 | FCC
[7 empty] | 0.244 |  | 0.244 | 0.122 | 0.244 | 0.122 | [5 empty] | 0.244 | [11 empty] | -6.472 | 13.601 | 6.03 | 0.261 | 4.488 | FCC
[7 empty] | 0.233 |  | 0.233 | 0.116 | 0.233 | 0.116 | [5 empty] | 0.698 | [11 empty] | -17.22 | 14.163 | 7.679 | 0.265 | 4.465 | MIP
[7 empty] | 0.222 |  | 0.222 | 0.111 | 0.222 | 0.111 | [5 empty] | 0.111 | [11 empty] | -26.074 | 14.423 | 8.853 | 0.268 | 4.444 | MIP
[7 empty] | 0.213 |  | 0.213 | 0.164 | 0.213 | 0.164 | [5 empty] | 0.149 | [11 empty] | -33.391 | 14.532 | 9.75 | 0.269 | 4.426 | MIP
| 0.143 | 0.143 | 0.143 | 0.143 | 0.143 |  | 0.286 | [22 empty] | -14.041 | 14.529 | 7.241 | 0.155 | 7.429 | MIP
| 0.167 | 0.167 | 0.167 | 0.167 |  | 0.167 | 0.167 | [10 empty] | 0.143 | [11 empty] | -13.444 | 14.894 | 6.293 | 0.152 | 7.333 | MIP
0.143 | 0.143 | 0.143 | 0.143 | 0.143 | 0.143 | [24 empty] | -18.857 | 16.175 | 6.126 | 0.116 | 7.286 | MIP
0.769 | 0.154 | 0.154 | 0.154 | 0.154 | 0.154 |  | 0.154 | [22 empty] | -11.598 | 16.003 | 6.535 | 0.141 | 7.615 | FCC
0.174 | 0.174 | 0.174 | 0.174 | 0.174 | 0.435 |  | 0.87 | [22 empty] | -15.501 | 15.542 | 6.584 | 0.134 | 7.087 | MIP
0.167 | 0.167 | 0.167 | 0.167 | 0.167 | 0.833 |  | 0.833 | [22 empty] | -13.417 | 15.854 | 6.458 | 0.134 | 7.25 | FCC_BCC
0.82 | 0.164 | 0.164 | 0.164 | 0.164 | 0.164 |  |  | 0.984 | [21 empty] | -4.074 | 15.921 | 4.093 | 0.118 | 7.951 | FCC
0.794 | 0.159 | 0.159 | 0.159 | 0.159 | 0.159 |  |  | 0.127 | [21 empty] | -4.706 | 15.992 | 4.065 | 0.119 | 7.857 | FCC_BCC
0.769 | 0.154 | 0.154 | 0.154 | 0.154 | 0.154 |  |  | 0.154 | [21 empty] | -5.254 | 16.003 | 4.036 | 0.121 | 7.769 | MIP
0.23 | 0.15 | 0.23 | 0.15 | 0.16 | 0.8 | [24 empty] | -2.68 | 14.47 | 5.88 | 0.123 | 7.15 | BCC
0.8 | 0.17 | 0.14 | 0.17 | 0.348 | 0.8 |  | 0.1 |  |  | 0.1 |  |  |  | 0.1 | [15 empty] | -3.34 | 14.2 | 4.28 | 0.105 | 8.38 | FCC
0.143 | 0.143 | 0.143 | 0.143 | 0.143 | 0.143 | 0.143 | [23 empty] | -5.633 | 16.175 | 5.183 | 0.14 | 7.714 | MIP
0.125 | 0.125 | 0.125 | 0.125 | 0.125 | 0.125 |  | 0.125 | 0.125 | [21 empty] | -13.938 | 17.285 | 6.338 | 0.14 | 7 | FCC_BCC
0.2 | [6 empty] | 0.2 | 0.2 |  |  | 0.2 | [15 empty] | 0.2 |  |  | -14.88 | 13.379 | 10.951 | 0.163 | 3.8 | MIP
|  |  |  | 0.167 | 0.167 |  | 0.167 | 0.167 |  |  | 0.167 | [11 empty] | 0.167 | [6 empty] | -24.889 | 14.894 | 11.65 | 0.205 | 6 | MIP
0.143 | 0.143 | 0.143 | 0.143 | 0.143 | 0.143 |  |  |  |  | 0.143 | [19 empty] | -3.51 | 16.175 | 6.564 | 0.168 | 7.571 | MIP
0.698 |  | 0.233 | 0.233 | 0.233 |  | 0.233 | [23 empty] | -7.51 | 12.82 | 4.66 | 0.14 | 7.42 | FCC_BCC
0.111 |  | 0.222 | 0.222 | 0.222 |  | 0.222 | [23 empty] | -9.28 | 13.15 | 4.25 | 0.139 | 7.22 | BCC
0.167 |  | 0.283 | 0.283 | 0.283 |  | 0.283 | [23 empty] | -11.39 | 13.35 | 4.95 | 0.137 | 6.96 | BCC
|  | 0.25 | 0.25 | 0.25 |  | 0.25 | [23 empty] | -4 | 11.52 | 3.57 | 0.141 | 7.75 | FCC
0.2 |  | 0.2 | 0.2 | 0.2 |  | 0.2 | [23 empty] | -12.48 | 13.37 | 5.82 | 0.136 | 6.8 | BCC
0.117 |  | 0.117 |  |  |  |  | 0.65 |  | 0.117 | [20 empty] | -12.51 | 8.58 | 4.69 | 0.043 | 4.23 | BCC
0.875 |  | 0.875 |  |  |  |  | 0.65 | 0.875 | 0.875 | [20 empty] | -10.07 | 9.42 | 4.78 | 0.043 | 4.26 | BCC
0.8 |  | 0.8 |  |  |  |  | 0.65 | 0.8 | 0.8 |  | 0.3 | [18 empty] | -9.61 | 9.92 | 5.04 | 0.058 | 4.24 | BCC
0.75 |  | 0.75 |  |  |  |  | 0.65 | 0.75 | 0.75 |  | 0.5 | [18 empty] | -9.27 | 10.03 | 5.18 | 0.066 | 4.225 | BCC
0.7 |  | 0.7 |  |  |  |  | 0.65 | 0.7 | 0.7 |  | 0.7 | [18 empty] | -8.89 | 10.07 | 5.29 | 0.072 | 4.21 | BCC
0.625 |  | 0.625 |  |  |  |  | 0.65 | 0.625 | 0.625 |  | 0.1 | [18 empty] | -8.25 | 10.01 | 5.4 | 0.08 | 4.18 | BCC
[7 empty] | 0.11 |  | 0.335 |  | 0.11 | 0.11 | 0.335 | [16 empty] | 2.505 | 12.14 | 4.48 | 0.105 | 4.67 | BCC
0.1 | [6 empty] | 0.99 |  | 0.315 |  | 0.99 | 0.99 | 0.315 | [16 empty] | 2.07 | 11.77 | 11.44 | 0.173 | 4.2 | BCC
0.2 | [6 empty] | 0.88 |  | 0.268 |  | 0.88 | 0.88 | 0.268 | [16 empty] | 1.44 | 11.3 | 22.66 | 0.282 | 3.74 | BCC
0.3 | [6 empty] | 0.77 |  | 0.235 |  | 0.77 | 0.77 | 0.235 | [16 empty] | 1.019 | 10.72 | 35.82 | 0.383 | 3.27 | BCC
0.4 | [6 empty] | 0.66 |  | 0.21 |  | 0.66 | 0.66 | 0.21 | [16 empty] | 0.664 | 10.02 | 51.27 | 0.468 | 2.81 | BCC
0.5 | [6 empty] | 0.55 |  | 0.168 |  | 0.55 | 0.55 | 0.168 | [16 empty] | 0.378 | 9.176 | 69.93 | 0.532 | 2.35 | BCC
0.129 | 0.218 | 0.218 | 0.218 | 0.218 | [25 empty] | -9.79 | 13.23 | 4.88 | 0.114 | 7.57 | FCC
[7 empty] | 0.2 | 0.2 | 0.2 |  | 0.2 |  | 0.2 | [16 empty] | 0.32 | 13.38 | 6.35 | 0.101 | 4.6 | BCC
[7 empty] | 0.2 |  | 0.2 | 0.2 | 0.2 |  | 0.2 | [16 empty] | -1.76 | 13.38 | 5.46 | 0.371 | 4.8 | BCC
[7 empty] | 0.2 |  | 0.2 |  | 0.2 |  | 0.2 | 0.2 | [15 empty] | -3.2 | 13.38 | 5.39 | 0.293 | 4.8 | BCC
| 0.239 | 0.239 | 0.239 | 0.239 | [7 empty] | 0.476 | [17 empty] | -8.25 | 12.569 | 5.59 | 0.145 | 8.04 | FCC
| 0.233 | 0.233 | 0.233 | 0.233 | [7 empty] | 0.698 | [17 empty] | -10.18 | 12.825 | 6.65 | 0.162 | 7.95 | MIP
| 0.227 | 0.227 | 0.227 | 0.227 | [7 empty] | 0.999 | [17 empty] | -11.94 | 13.01 | 7.46 | 0.176 | 7.86 | MIP
| 0.222 | 0.222 | 0.222 | 0.222 | [7 empty] | 0.111 | [17 empty] | -15.4 | 13.14 | 8.11 | 0.187 | 7.77 | MIP
| 0.217 | 0.217 | 0.217 | 0.217 | [7 empty] | 0.134 | [17 empty] | -14.97 | 13.24 | 8.65 | 0.197 | 7.69 | MIP
0.2 |  | 0.2 |  |  |  |  | 0.2 | 0.2 | 0.2 | [20 empty] | -14.56 | 13.382 | 5.902 | 0.04 | 4.6 | BCC
0.313 |  |  |  |  | 0.156 | [10 empty] | 0.313 |  |  |  |  | 0.156 | 0.625 | [7 empty] | -3.65 | 12.31 | 7.6 | 0.31 | 3.69 | MIP
0.313 |  |  |  |  | 0.625 | [10 empty] | 0.313 | 0.156 |  |  |  | 0.156 | [8 empty] | -3.3 | 12.31 | 6.72 | 0.26 | 4.28 | MIP
| 0.249 |  | 0.249 | 0.249 | 0.249 | [16 empty] | 0.498 | [7 empty] | 5.01 | 11.72 | 2.34 | 0.031 | 9.47 | FCC
| 0.248 |  | 0.248 | 0.248 | 0.248 | [16 empty] | 0.99 | [7 empty] | 5.03 | 11.87 | 3.09 | 0.032 | 9.44 | FCC
| 0.247 |  | 0.247 | 0.247 | 0.247 | [16 empty] | 0.123 | [7 empty] | 5.04 | 11.93 | 3.4 | 0.032 | 9.43 | FCC
| 0.246 |  | 0.246 | 0.246 | 0.246 | [16 empty] | 0.172 | [7 empty] | 5.06 | 12.05 | 3.93 | 0.032 | 9.4 | MIP
| 0.244 |  | 0.244 | 0.244 | 0.244 | [16 empty] | 0.244 | [7 empty] | 5.09 | 12.19 | 4.6 | 0.033 | 9.36 | MIP
| 0.238 |  | 0.238 | 0.238 | 0.238 | [16 empty] | 0.476 | [7 empty] | 5.16 | 12.56 | 6.23 | 0.035 | 9.23 | MIP
| 0.222 |  | 0.222 | 0.222 | 0.222 | [16 empty] | 0.111 | [7 empty] | 5.33 | 13.14 | 8.94 | 0.038 | 8.88 | MIP
0.313 | [15 empty] | 0.313 | 0.156 |  |  |  | 0.156 | 0.625 | [7 empty] | -3.89 | 12.31 | 5.66 | 0.27 | 3.84 | MIP
0.475 | [15 empty] | 0.475 |  |  |  |  | 0.5 | [8 empty] | -2.19 | 7.13 | 5.5 | 0.18 | 2.43 | MIP
0.45 | [15 empty] | 0.45 |  |  |  |  | 0.1 | [8 empty] | -2.34 | 7.89 | 5.38 | 0.2 | 2.35 | MIP
0.425 | [15 empty] | 0.425 |  |  |  |  | 0.15 | [8 empty] | -2.47 | 8.41 | 5.26 | 0.22 | 2.28 | MIP
0.375 | [15 empty] | 0.375 |  |  |  |  | 0.25 | [8 empty] | -2.63 | 9 | 4.99 | 0.25 | 2.13 | MIP
0.333 | [15 empty] | 0.333 |  |  |  |  | 0.333 | [8 empty] | -2.67 | 9.13 | 4.74 | 0.26 | 2 | MIP
0.4 |  |  |  |  | 0.1 | [10 empty] | 0.4 |  |  |  |  | 0.1 | [8 empty] | -2.76 | 9.92 | 7.06 | 0.25 | 3.2 | MIP
0.35 |  |  |  |  | 0.15 | [10 empty] | 0.35 |  |  |  |  | 0.15 | [8 empty] | -3.11 | 10.84 | 7.62 | 0.28 | 3.55 | MIP
0.4 |  |  |  |  | 0.1 | [10 empty] | 0.4 | 0.1 | [12 empty] | -2.68 | 9.92 | 5.74 | 0.21 | 3.3 | MIP
0.35 | [15 empty] | 0.35 | 0.15 |  |  |  | 0.15 | [8 empty] | -3.08 | 10.84 | 5.79 | 0.23 | 3.7 | MIP
0.323 | [15 empty] | 0.323 | 0.161 |  |  |  | 0.129 | 0.645 | [7 empty] | -3.68 | 12.18 | 5.71 | 0.26 | 3.94 | MIP
0.192 | 0.192 | 0.192 | 0.192 | 0.192 | [5 empty] | 0.385 | [19 empty] | -11.95 | 11.58 | 5.775 | 0.139 | 7.15 | MIP
0.189 | 0.189 | 0.189 | 0.189 | 0.189 | [5 empty] | 0.566 | [19 empty] | -11.76 | 11.81 | 5.771 | 0.147 | 7.129 | MIP
0.185 | 0.185 | 0.185 | 0.185 | 0.185 | [5 empty] | 0.747 | [19 empty] | -11.6 | 11.98 | 5.76 | 0.153 | 7.11 | MIP
0.182 | 0.182 | 0.182 | 0.182 | 0.182 | [5 empty] | 0.99 | [19 empty] | -11.43 | 12.12 | 5.75 | 0.159 | 7.09 | MIP
0.161 | 0.161 | 0.161 | 0.161 | 0.355 | [25 empty] | -11.88 | 12.84 | 5.34 | 0.12 | 7.74 | FCC_BCC
| 0.182 | 0.182 | 0.182 | 0.182 | 0.182 |  | 0.99 | [22 empty] | -15.64 | 14.69 | 4.82 | 0.122 | 8.36 | FCC
0.455 | 0.182 | 0.182 | 0.182 | 0.182 | 0.136 |  | 0.99 | [22 empty] | -15.64 | 11.8 | 5.45 | 0.127 | 7.99 | FCC
0.99 | 0.182 | 0.182 | 0.182 | 0.182 | 0.99 |  | 0.99 | [22 empty] | -15.64 | 11.72 | 5.96 | 0.131 | 7.63 | FCC_BCC
0.136 | 0.182 | 0.182 | 0.182 | 0.182 | 0.455 |  | 0.99 | [22 empty] | -15.64 | 11.8 | 6.38 | 0.133 | 7.27 | BCC
| 0.1 | 0.1 | 0.4 |  |  | 0.4 | [8 empty] | 0.1 | [14 empty] | -3.228 | 10.3 | 5.72 | 0.163 | 7.54 | FCC
| 0.1 | 0.1 | 0.4 |  |  | 0.4 |  |  |  | 0.1 | [19 empty] | -0.932 | 10.3 | 4.16 | 0.146 | 7.56 | FCC
|  | 0.4 | 0.4 | 0.28 |  | 0.28 | [23 empty] | -3.69 | 10.04 | 3.76 | 0.145 | 8.2 | FCC
|  | 0.12 | 0.4 | 0.2 |  | 0.28 | [23 empty] | -3.02 | 10.8 | 3.75 | 0.141 | 7.88 | FCC
|  | 0.18 | 0.4 | 0.14 |  | 0.28 | [23 empty] | -2.29 | 10.86 | 3.74 | 0.136 | 7.64 | FCC
| 0.1 | 0.1 | 0.55 | 0.1 |  |  |  | 0.5 |  | 0.5 |  |  |  |  | 0.5 | [14 empty] | -3.23 | 10.96 | 5.9 | 0.14 | 7.45 | MIP
| 0.176 | 0.176 | 0.176 | 0.176 |  | 0.176 |  |  | 0.6 | [5 empty] | 0.8 | [14 empty] | -166.38 | 12.29 | 5.76 | 2.056 | 10.32 | FCC
| 0.25 | 0.25 | 0.25 | 0.25 | [25 empty] | -3.75 | 11.52 | 0.302 | 0.096 | 7 | FCC
| 0.244 | 0.244 | 0.244 | 0.244 | [8 empty] | 0.244 | [16 empty] | -5.35 | 12.19 | 2.27 | 0.107 | 6.95 | FCC
| 0.238 | 0.238 | 0.238 | 0.238 | [8 empty] | 0.476 | [16 empty] | -6.79 | 12.56 | 3.12 | 0.116 | 6.9 | FCC
| 0.233 | 0.233 | 0.233 | 0.233 | [8 empty] | 0.698 | [16 empty] | -8.1 | 12.82 | 3.71 | 0.124 | 6.85 | FCC
| 0.227 | 0.227 | 0.227 | 0.227 | [8 empty] | 0.99 | [16 empty] | -9.29 | 13.01 | 4.18 | 0.13 | 6.81 | MIP
| 0.222 | 0.222 | 0.222 | 0.222 | [8 empty] | 0.111 | [16 empty] | -10.36 | 13.14 | 4.55 | 0.136 | 6.77 | MIP
| 0.215 | 0.215 | 0.215 | 0.215 | [8 empty] | 0.158 | [16 empty] | -12.62 | 13.33 | 5.24 | 0.147 | 6.68 | MIP
0.385 | 0.192 | 0.192 | 0.192 | 0.192 |  | 0.192 | [23 empty] | -6.24 | 14.22 | 7.07 | 0.139 | 6.65 | FCC
| 0.247 | 0.247 | 0.247 | 0.247 | [13 empty] | 0.123 | [11 empty] | -5.49 | 11.93 | 0.88 | 0.096 | 8.19 | FCC
| 0.244 | 0.244 | 0.244 | 0.244 | [13 empty] | 0.244 | [11 empty] | -7.14 | 12.19 | 1.2 | 0.096 | 8.14 | FCC
| 0.25 | 0.25 | 0.25 | 0.25 | [13 empty] | 0.361 | [11 empty] | -8.7 | 12.4 | 1.44 | 0.096 | 8.09 | FCC
| 0.235 | 0.235 | 0.235 | 0.235 | [13 empty] | 0.588 | [11 empty] | -11.62 | 12.7 | 1.8 | 0.095 | 7.99 | FCC
0.182 | 0.182 | 0.182 | 0.182 | 0.999 | 0.182 | [24 empty] | -3.901 | 14.695 | 5.427 | 0.119 | 7.636 | FCC_BCC
0.182 | 0.182 | 0.182 | 0.999 | 0.182 | 0.182 | [24 empty] | -5.554 | 14.695 | 5.404 | 0.124 | 7.818 | FCC_BCC
0.182 | 0.182 | 0.182 | 0.182 | 0.182 | 0.999 | [24 empty] | -7.934 | 14.695 | 5.513 | 0.12 | 7.545 | BCC
0.182 | 0.182 | 0.999 | 0.182 | 0.182 | 0.182 | [24 empty] | -5.025 | 14.695 | 5.44 | 0.116 | 8 | FCC_BCC
0.182 | 0.999 | 0.182 | 0.182 | 0.182 | 0.182 | [24 empty] | -4.496 | 14.695 | 5.448 | 0.122 | 7.727 | FCC_BCC
0.143 | 0.143 | 0.143 | 0.143 | 0.143 | 0.143 | [24 empty] | -18.857 | 16.175 | 6.126 | 0.116 | 7.286 | MIP
| 0.167 | 0.167 | 0.167 | 0.167 |  | 0.167 |  |  | 0.167 | [20 empty] | -12 | 14.894 | 5.495 | 0.141 | 7.5 | MIP
| 0.167 | 0.167 | 0.167 | 0.167 |  | 0.167 | 0.167 | [10 empty] | 0.143 | [11 empty] | -13.444 | 14.894 | 6.293 | 0.152 | 7.333 | MIP
| 0.143 | 0.143 | 0.143 | 0.143 | 0.143 |  | 0.286 | [22 empty] | -14.041 | 14.529 | 7.241 | 0.155 | 7.429 | MIP
| 0.2 |  | 0.2 | 0.4 |  | 0.2 | [23 empty] | -4.16 | 11.07 | 3.29 | 0.1361 | 8.8 | FCC